## Compound_Formulation
SAP Code | Raw Material Name | 22CL66A-1 | 22CL66A-2 | 22CL66A-3 | 22CL66A-4 | T8330 | 22LP10.1 | 22LP10.2 | 22LP10.3 | 21LP-11-1 | 21LP-11-2 | 21LP-11-3 | 21LP-11-4 | 21LP37.1 | 21LP 37.2 | 21LP 37.3 | 21LP38.1 | 21LP 38.2 | 21LP 38.3 | 21LP 38.4 | 21LP38.5 | 21LP 38.6 | 21LP 38.7 | 21LP 38.8 | 22CL52A-1 | 22CL52A-2.1 | 22CL52A-2.2 | 22CL52A-3 | 22CL52A-4 | 22CL52A-5 | 22CL52A-6 | 22CL55A1 | 22CL55A2 | 22CL55A3 | 22CL55A4 | AXV-140B1 22CL56A1 | 22CL56A2 | 22CL56A3 | 22CL61A1 | 22CL61A2 | 22CL61A3 | 22CL61A4 | 22CL61A5 | 22CL61A6 | 22CL61A7 | 22CL61A8 | 22CL61A9 | 22CL61A10 | 22CL61B1 | 22CL61B2 | 22CL61B3 | 22CL61B4 | 22CL61B5 | 22CL61B6 | 22CL61C1 | 22CL61C2 | 22CL61C3 | 22CL61C4 | 22CL61D1 | 22CL61D2 | 22CL61D3 | 22CL61D4 | 22CL61D5 | 22CL61D6 | 22CL61D7 | 22CL61D8 | 22CL64A1 | 22CL64A2 | 22CL64A3 | 22CL64A4 | 22CL64A5 | 22CL64A6 | 22LP 2A1 | 22LP 2A2 | 22LP 2A3 | 22LP 2A4 | 22LP 2A5 | 22LP 2A6 | 22LP 2B1 | 22LP 2B2 | 22LP 2B3 | 22LP 2B5 | 22LP15.1 | 22LP15.2 | 22LP15.3 | 22LP15.4 | 22LP15.5 | 22LP 2B1 | 22LP 2B2 | 22LP 2B3 | 22LP 2B5 | 22LP15.1 | 22LP15.2 | 22LP15.3 | 22LP15.4 | 22LP15.5
120010 | RSS III | 100 | 100 | 100 | 100 | 100 | 80 | 77.5 | 77.5 | 100 | 100 | 100 | 100 |  |  |  | 50 | 50 | 50 | 50 | 50 | 50 | 50 | 50 | [42 empty] | 100 | 100 | 100 | 100 | 100 | 100 | [15 empty] | 50 | 50 | 50 | 50
121003A | RSS3 local | [12 empty] | 53 | 65 | 65 | [32 empty] | 100 | 100 | 100 | 100 | 100 | 100 | 100 | 100 | 100 | 100 | 100 | 100 | 100 | 100 | 100 | 100 | 100 | 100 | [6 empty] | 50 | 50 | 50 | 50 | 50 | 50 | 50 | 50 | 50 | 50 | 53 | 70 | 70 | 70 | 70 | 50 | 50 | 50 | 50 | 53 | 70 | 70 | 70 | 70
121030 | TSR10 | [12 empty] | 32 |  |  | 50 | 50 | 50 | 50 | 50 | 50 | 50 | 50 | 100 | 100 | 100 | 50 | 100 | 100 | 65 | [41 empty] | 50 | 50 | 50 | 50 | 50 | 50 | 50 | 50 | 50 | 50 | 32 |  |  |  |  | 50 | 50 | 50 | 50 | 32
120020 | TSR 20
120020A | ISNR 20 | [34 empty] | 50 | 76 | 30
120010A | No. 4 Ribbed smoked Sheet (RSS4-Ind) | [30 empty] | 100 | 100 | 100 | 100 | 45 | 0 | 40
121003 | Special Grade ( Dirt Free) RSS - IV
| MS466 | [37 empty] | 154.368 | 154.368 | 154.368 | 154.368 | 154.368 | 154.368 | 154.368 | 154.368 | 154.368 | 154.368
161238A | Crumb Rubber | [34 empty] | 0 | 10 | 10
130090 | HT Reclaim | [6 empty] | 5 | 5
131502 | ESBR | [34 empty] | 0 | 14 | 20
131411 | pbd-High Cis Br Nd | [13 empty] | 15 | 15 | [11 empty] | 20 |  |  | 15 | [53 empty] | 15 | 15 | [7 empty] | 15 | 15
131247 | PBD-High Cis Ni | [12 empty] | 15 | [68 empty] | 15 | [8 empty] | 15
131406 | Bromobutyl Rubber HV
139032 | SBR 4601
139035 | SSBR 15% styrene, 30% vinyl, low Tg | [29 empty] | 20 | [53 empty] | 15 |  | 15 | [6 empty] | 15 |  | 15
130962B | Ultrafine Reclaim | [34 empty] | 10 | 20 | 20
131502 | SBR 1502 | [5 empty] | 20 | 20 | 20 | [5 empty] | 20 | 20 | [11 empty] | 30 | [55 empty] | 30 |  | 15 | 15 | [5 empty] | 30 |  | 15 | 15
140547 | Aromatic Oil | [30 empty] | 8 | 3 | 4 | 4 | 12 | 9 | 12
150109 | CD2109 | [12 empty] | 47 |  |  |  | 46 | [11 empty] | 40 | [43 empty] | 46 |  |  |  |  | 46 |  |  |  | 47 |  |  |  |  | 46 |  |  |  | 47
X150056 | BC2207 | [6 empty] | 46
150134 | N134 SAF Carbon Black | 0 | 32 | 32 | 32 |  |  |  |  | 0 | 40 | 42 | 0 |  | 50 | 50 |  |  | 30 | 30 | 32 | 27 | 30 | 40 |  | 55 | 55 | 42 | 6 |  | 20 | [43 empty] | 30 | 32 | 30 | 40 |  | 32 | 32 | 32 |  | 50 | 20 | 20 | 20 |  | 32 | 32 | 32 |  | 50 | 20 | 20 | 20
150505 | N220 ISAF Carbon Black | 48 | 10 | 10 | 10 | 48 | 50 |  |  | 48 | 0 | 0 | 0 |  |  |  | 48 |  |  |  | 10 |  |  |  | 48 | [6 empty] | 25 | 42 | 40 | 45 | [37 empty] | 48 |  |  | 10 |  |  |  | 0 | 10 | 0 | [6 empty] | 0 | 10 | 0
150234 | N234 | [92 empty] | 17 | 27
150655 | N326 | [8 empty] | 0 | 0 | 0 | 42 | [35 empty] | 42 | 47 | 47 | 47 | 45 | 47 | 42 | 47 | 47 | 47 | 42 | 47 | 47 | 47 | 47 | 47 | 45 | 45 | 37 | 34 | 40 | 37 |  | 18
150445 | N 330 Carbon Black | [7 empty] | 50 | [9 empty] | 15 | 15 |  | 15 | 12 | [5 empty] | 31 |  | 20 | 20 | 0 | 0 | 0 | 40 | 0 | 40 | [36 empty] | 15 |  | 12 |  |  | 10 | 0 | 10 |  |  |  |  | 22 |  | 10 | 0 | 10 |  |  |  |  | 22
150708 | N 339 Carbon Black | [69 empty] | 30
150360 | N550 Carbon Black | [34 empty] | 0 | 35 | 0
150691 | N660 GPF Carbon black
165421 | HMMM (Hexa Methoxy methyl melamine) 72%
X160363 | Si363
160007 | Active Silica Granular 175 sq.m/g | 8 | 5 | 5 | 5 | 8 | 8 | 5 | 5 | 8 | 3 | 5 | 5 | 0.25 |  |  | 8 | 10 | 10 | 10 | 5 | 10 | 10 | 10 | 8 |  |  | 18 | 18 | 15 | 15 | 15 | 15 | 15 | 8 | [13 empty] | 0.37 | 0.37 | 0.37 | 0.37 | 5 | 0.37 | 0.37 | 0.37 | 0.37 | 0.37 | 0.37 | 0.37 | 0.37 | 0.37 | 0.37 | 0.37 | 5 | 5 | 2 | 4 | 2 | 2 | 2 | 20 | 8 | 10 | 10 | 5 | 10 | 10 | 10 | 10 | 5 | 5 | 0.25 |  | 15 | 5 | 10 | 10 | 10 | 5 | 5 | 0.25 |  | 15 | 5 | 10
162621 | TESPD-Bis(triethxysilylpropyl) disulfide | [26 empty] | 2.16 | 2.16 | 1.8 | 1.8 | [40 empty] | 1.6
161943 | Sliane X 266S | [16 empty] | 1 | 1 | 1 |  | 1 | 1 | 1.2 | [7 empty] | 2.4 | 2.4 | 2.4 | 0 | [38 empty] | 1 | 1 |  | 1 | 1.2 | 1 | 1 | 0 | 0 | [5 empty] | 1 | 1 | 0 | 0
161938 | X50S (Si-69 Solid) | [83 empty] | 3 |  | 2 | [6 empty] | 3 |  | 2
| DC01 | [66 empty] | 0.75
X160715 | DC02 | [24 empty] | 1.5 | 1.5 | [41 empty] | 0.8 | [16 empty] | 1 | [8 empty] | 1
X160716 | Hydrazide | [47 empty] | 0 | 0 | 1 | 0 | 0 | 1 | 0 | 0 | 0 | 0 | 0 | 0 | 0 | 0 | 1 | 1 | 0 | 0
| China Clay | [34 empty] | 0 | 10 | 10
160904 | AMS Resin |  |  | 2.5 | 0 | [64 empty] | 5
162713 | Gum Rosin |  | 2 | 3.5 | 3.5 |  | 2 | 2 | 2 |  |  | 2 | 2 | [18 empty] | 0 | 0 | 3 | 3
140203 | RAE Process oil, Free of labeling |  |  |  |  | 2 | 2 | 2 | 2
160326 | Hydrocarbon Homogenizing Resin |  |  |  |  | 2 | 2 | 2 | 2 | [75 empty] | 1.5 | 1.5 | 1.5 | [6 empty] | 1.5 | 1.5 | 1.5
161105 | Struktol HT 105
161939 | Plasticiser Structol VP 1454 blend of fatty acid amide | [24 empty] | 3 | 3 | 2 | 2 | 2 | 2 | [53 empty] | 1 | [8 empty] | 1
161939A | Dispersing aid blend of Zn soaps of unsaturated high mol wt fatty acid & their esters
XXXXXX | Dispersing Agent | [25 empty] | 5
160825 | Aliphatic resin | [47 empty] | 1 | 1 | 1 | 1 | 1 | 1 | 1 | 1 | 1 | 1 | 1 | 1 | 1 | 1 | 1 | 1 | 1 | 1 | 1.5 | 1.5 | 1.5 | 0 | 1.5 | 1.5
160775 | Phenol Formaldehyde Resin (25 kg bags) | [47 empty] | 2.5 | 2.5 | 2.5 | 2.5 | 2.5 | 2.5 | 2.5 | 2.5 | 2.5 | 2.5 | 2.5 | 2.5 | 2.5 | 2.5 | 2.5 | 2.5 | 2.5 | 2.5 | 2.5 | 2.5 | 2.5 | 0 | 2.5 | 2.5
160120 | DCPD | [13 empty] | 1.5 | 1.5 | [67 empty] | 1.5 | [8 empty] | 1.5
160552 | PF resin TMOD 7.5% HMT | [30 empty] | 0 | 3 | 2 | 2 | [48 empty] | 1 | [8 empty] | 1
160910 | RF Resin
162788 | Koresin
160909 | Vulcuran
161218 | Peptizer |  |  |  |  | 0.1 | 0.1 | 0.1 | 0.1 | [22 empty] | 0.1 | 0.1 | 0.1 | 0.1 | 0.1 | 0.2 | 0.2 | [28 empty] | 0.05 | 0.05 | 0.05 | 0.05 | 0.05 | 0.05 | [11 empty] | 0.1 | 0.1 | 0.1 | 0.1 | [5 empty] | 0.1 | 0.1 | 0.1 | 0.1
160514 | Zinc Oxide -Indirect | 4.5 | 5 | 5 | 5 | 4.5 | 4.5 | 4.5 | 4.5 | 4.5 | 7 | 4.5 | 4.5 | 4 | 4 | 4 | 4.5 | 4.5 | 4.5 | 4.5 | 5 | 4.5 | 4.5 | 4.5 | [7 empty] | 4.5 | 5 | 4.5 | 4.5 | 4 | 3.5 | 3.5 | [10 empty] | 4 | 4 | 4 | 4 | 4 | 4 | 4 | 4 | 4 | 4 | 4 | 4 | 4 | 4 | 4 | 4 | 4 | 4 | 4 | 4 | 4 | 4 | 4 | 4 | 4.5 | 4.5 | 4.5 | 5 | 4.5 | 4.5 | 4.5 | 4.5 | 5 | 5 | 4 | 4.5 | 4.5 | 4.5 | 4.5 | 4.5 | 4.5 | 5 | 5 | 4 | 4.5 | 4.5 | 4.5 | 4.5
160224 | Stearic acid | 3 | 3 | 3 | 3 | 3 | 3 | 3 | 3 | 3 | 3 | 3 | 3 | 3 | 2 | 2 | 3 | 2 | 2 | 2 | 3 | 2 | 2 | 2 | [7 empty] | 3.5 | 2 | 2 | 2 | 2 | 2 | 2 | [10 empty] | 1 | 1 | 1 | 1 | 1 | 1 | 1 | 1 | 1 | 1 | 1 | 1 | 1 | 1 | 1 | 1 | 1 | 1 | 0.7 | 0.7 | 0.7 | 0.7 | 0.7 | 0.7 | 3 | 2 | 2 | 3 | 2 | 2 | 2 | 2 | 3 | 3 | 3 | 2 | 2.5 | 2 | 2 | 2 | 2 | 3 | 3 | 3 | 2 | 2.5 | 2 | 2
160972 | Cobalt Borate Alkanoate
162138 | Cobalt Stearate
160243 | Resorcinol 66.7% / St. acid 33.3% Melt
162502A | Ozone Protecting Wax PE | 1.5 | 1.5 | 1.5 | 1.5 | 1.5 | 1.5 | 1.5 | 1.5 | 1.5 | 1.5 | 1.5 | 1.5 | 1.8 | 1.5 | 1.5 | 1.5 | 1.5 | 1.5 | 1.5 | 1.5 | 1.5 | 1.5 | 1.5 | [48 empty] | 1.5 | 1.5 | 1.5 | 1.5 | 1.5 | 1.5 | 1.5 | 1.5 | 1.5 | 1.5 | 1.8 | 1.5 | 1.5 | 1.5 | 1.5 | 1.5 | 1.5 | 1.5 | 1.5 | 1.8 | 1.5 | 1.5 | 1.5 | 1.5
160727 | Antioxidant 6PPD | 2.75 | 2.75 | 2.75 | 2.75 | 2.75 | 2.75 | 2.75 | 2.75 | 2.75 | 2.75 | 2.75 | 2.75 | 2.5 | 2.5 | 2.5 | 2.75 | 2.75 | 2.5 | 2.5 | 2.75 | 2.5 | 2.5 | 2.5 | [7 empty] | 2.2 | 2 | 2 | 2.5 | 1.5 | 0.4 | 0.4 | [10 empty] | 1.5 | 1.5 | 1.5 | 1.5 | 1.5 | 1.5 | 1.5 | 1.5 | 1.5 | 1.5 | 1.5 | 1.5 | 1.5 | 1.5 | 1.5 | 1.5 | 1.5 | 1.5 | 1.5 | 1.5 | 1.5 | 1.5 | 1.5 | 1.5 | 2.75 | 2.75 | 2.5 | 2.75 | 2.5 | 2.5 | 2.75 | 2.5 | 2.75 | 2.75 | 2.5 | 2 | 2.5 | 2.5 | 2.5 | 2.75 | 2.5 | 2.75 | 2.75 | 2.5 | 2 | 2.5 | 2.5 | 2.5
160280 | Antioxidant TMQ | 1 | 1.5 | 1.5 | 1.5 | 1 | 1 | 1 | 1 | 1 | 1.5 | 1.5 | 1.5 | 1.5 | 1.5 | 1.5 | 1 | 1 | 1.5 | 1.5 | 1.5 | 1.5 | 1.5 | 1.5 | [7 empty] | 0.65 | 1.5 | 1.5 | 1.5 | 1.25 | 1.5 | 1.5 | [10 empty] | 2 | 2 | 2 | 2 | 2 | 2 | 2 | 2 | 2 | 2 | 2 | 2 | 2 | 2 | 2 | 2 | 2 | 2 | 1.7 | 1.7 | 1.7 | 1.7 | 1.7 | 1.7 | 1 | 1 | 1.5 | 1.5 | 1.5 | 1.5 | 1 | 1.5 | 1.5 | 1.5 | 1.5 | 0.5 | 1.5 | 1.5 | 1.5 | 1 | 1.5 | 1.5 | 1.5 | 1.5 | 0.5 | 1.5 | 1.5 | 1.5
160582 | MC Wax | [30 empty] | 2 | 2 | 1.5 | 1.5 | 0.7 | 2 | 2
161871 | Insoluble Sulphur Oil Treated 33% | [37 empty] | 4.5 | 4.5 | 4.5 | 3.88 | 3.88 | 3.88 | 3.25 | 3.25 | 3.25 | 4.5 | 4.5 | 4.5 | 3.25 | 3.25 | 4.5 | 3.9 | 4.5 | 4.5 | 3.88 | 3.25 | 4.5 | 4.5 | 3.88 | 3.25 | 3.25 | 3.88 | 4.5 | 4 | 4.5 | 4.5 | 3.75 | 4.5 | 4.5 | 3.75
160612 | Insoluble Sulphur Oil Treated 20%
160108 | Sulphur Soluble Fg No.1 0.5% Oil Based | 1.2 | 1.2 | 1.2 | 1.2 | 1.2 | 1.2 | 1.2 | 1.2 | 1.2 | 1.1 | 1.2 | 1.2 | 1.2 | 1.2 | 1.2 | 1.2 | 1.75 | 1.3 | 1.3 | 1.2 | 1.2 | 1.1 | 1.1 | 1.2 | 1 | 1 | 1.3 | 1.5 | 1.4 | 1.5 | 1.3 | 1.3 | 1.4 | 1.4 | [37 empty] | 1.2 | 1.75 | 1.3 | 1.2 | 1.1 | 1.1 | 1.75 | 1.2 | 1.2 | 1.2 | 1.2 | 1 | 1.4 | 1.5 | 1.3 | 1.75 | 1.2 | 1.2 | 1.2 | 1.2 | 1 | 1.4 | 1.5 | 1.3
160146 | Accelerator - DPG | [14 empty] | 0.4 | [9 empty] | 0.3 | 0.3 | 0.5 | 0.5 | 0.5 | 0.5 | [48 empty] | 0 | 0 | 0.2 |  | 0.4 | 0.15 | 0.15 | 0.15 |  | 0 | 0 | 0.2 |  | 0.4 | 0.15 | 0.15 | 0.15
160148 | Accelerator -TMTD | [34 empty] | 0.1 | 0.05 | 0.1
160200 | Accelerator - DCBS | [52 empty] | 0.75 | [12 empty] | 0.6 | 0.4 | 0.6 | 0.6 | 0.4 | 0
160732 | Accelerator TBBS | 1.6 | 1.3 | 1.3 | 1.3 | 1.6 | 1.6 | 1.6 | 1.6 | 1.6 | 1.5 | 1.6 | 1.6 | 1.4 |  |  | 1.6 |  |  | 1.8 |  | 1.6 | 1.8 | 1.8 | 1.6 | 1.5 | 1.5 | 1.7 | 1.5 | 1.6 | 1.5 | 1.6 | 1.3 | 1.4 | 1.4 | 0.7 | 1 | 1 | 0.9 | 0.7 | 0.5 | 0.9 | 0.7 | 0.5 | 0.9 | 0.7 | 0.5 | 0.9 | 0.9 | 0.9 | 0.5 | 0.5 | 0.9 | 0.2 | 0.9 | 0.9 | 0.9 | 0.7 | 0.9 | 0.9 | 0.9 | 0.7 | 0.5 | 0.7 | 0.9 | 0.9 | 0.6 | 0.4 | 0.9 | 0.6 | 0.4 | 1 | 1.6 |  | 1.8 |  | 1.8 | 1.8 |  | 1.8 | 1.9 | 0 | 1.4 | [5 empty] | 1.8 | 1.9 | 0 | 1.4
160327 | Accelerator CBS | [13 empty] | 1.5 | 1 |  | 1.5 | 1.5 |  | 1.8 | [52 empty] | 1.5 |  | 1.8 |  |  | 1.5 | 0 | 0 | 1.8 |  | 0.7 | 1.3 | 1.2 | 1.3 | 1.5 | 0 | 0 | 1.8 |  | 0.7 | 1.3 | 1.2 | 1.3
160907 | Perkalink 900 | [37 empty] | 0 | 0 | 0 | 0 | 0 | 0 | 0 | 0 | 0 | 1 | 0 | 0 | 0 | 1 | 0 | 0
164215 | TBSI
161832 | Accelerator TBzTD | [83 empty] | 0.15 | 0.15 | 0.25 | [6 empty] | 0.15 | 0.15 | 0.25
160235 | Accelerator - MBTS
160774 | PVI - Retarder | 0.2 | 0.2 | 0.2 | 0.2 | 0.4 | 0.4 | 0.4 | 0.4 | 0.2 | 0.2 | 0.2 | 0.2 | 0.2 | 0.1 | 0.1 | 0.2 | 0.1 | 0.2 | 0.2 | 0.2 | 0.2 | 0.2 | 0.2 | 0.2 | 0.2 | 0.2 | 0.2 | 0.2 | 0.2 | 0.2 | 0.05 | 0.05 | 0.1 | 0.1 | 0 | 0.2 | 0.2 | 0.1 | 0.1 | 0.1 | 0.1 | 0.1 | 0.1 | 0.1 | 0.1 | 0.1 | 0.1 | 0.1 | 0.1 | 0.1 | 0.1 | 0.1 | 0.25 | 0.1 | 0.1 | 0.25 | 0.25 | 0.1 | 0.1 | 0.25 | 0.25 | 0.1 | 0.25 | 0.1 | 0.25 | 0.1 | 0.1 | 0.1 | 0.1 | 0.1 | 0.1 | 0.2 | 0.1 | 0.2 | 0.2 | 0.2 | 0.2 | 0.1 | 0.2 | 0.2 | 0.2 | 0.2 | 0.3 | 0.1 | 0.1 | 0.1 | 0.1 | 0.2 | 0.2 | 0.2 | 0.2 | 0.3 | 0.1 | 0.1 | 0.1

## Compound_Evaluation_Report
Test Parameters | 22CL66A-1 | 22CL66A-2 | 22CL66A-3 | 22CL66A-4 | T8330 | 22LP10.1 | 22LP10.2 | 22LP10.3 | 21LP-11-1 | 21LP-11-2 | 21LP-11-3 | 21LP-11-4 | 21LP37.1 | 21LP 37.2 | 21LP 37.3 | 21LP38.1 | 21LP 38.2 | 21LP 38.3 | 21LP 38.4 | 21LP38.5 | 21LP 38.6 | 21LP 38.7 | 21LP 38.8 | 22CL52A-1 | 22CL52A-2.1 | 22CL52A-2.2 | 22CL52A-3 | 22CL52A-4 | 22CL52A-5 | 22CL52A-6 | 22CL55A1 | 22CL55A2 | 22CL55A3 | 22CL55A4 | AXV-140B1 22CL56A1 | 22CL56A2 | 22CL56A3 | 22CL61A1 | 22CL61A2 | 22CL61A3 | 22CL61A4 | 22CL61A5 | 22CL61A6 | 22CL61A7 | 22CL61A8 | 22CL61A9 | 22CL61A10 | 22CL61B1 | 22CL61B2 | 22CL61B3 | 22CL61B4 | 22CL61B5 | 22CL61B6 | 22CL61C1 | 22CL61C2 | 22CL61C3 | 22CL61C4 | 22CL61D1 | 22CL61D2 | 22CL61D3 | 22CL61D4 | 22CL61D5 | 22CL61D6 | 22CL61D7 | 22CL61D8 | 22CL64A1 | 22CL64A2 | 22CL64A3 | 22CL64A4 | 22CL64A5 | 22CL64A6 | 22LP 2A1 | 22LP 2A2 | 22LP 2A3 | 22LP 2A4 | 22LP 2A5 | 22LP 2A6 | 22LP 2B1 | 22LP 2B2 | 22LP 2B3 | 22LP 2B5 | 22LP15.1 | 22LP15.2 | 22LP15.3 | 22LP15.4 | 22LP15.5 | 22LP 2B1 | 22LP 2B2 | 22LP 2B3 | 22LP 2B5 | 22LP15.1 | 22LP15.2 | 22LP15.3 | 22LP15.4 | 22LP15.5
Hardness(Shore A) Unaged Condition - 160⁰C/15 minutes | 62.6 | 59.5 | 58.3 | 59.3 | 63 | 63 | 63 | 61 | 66.4 | 62 | 63.3 | 63.6 | 62 | 63 | 63.3 | 65.5 | 68.2 | 63.1 | 65.2 | 61.4 | 62.3 | 62.7 | 63.5 | [42 empty] | 54 | 53 | 53.3 | 55.5 | 53.7 | 50 | 65 | 68 | 66 | 61 | 64 | 64 | 68 | 64 | 63 | 62 | 64 | 62.7 | 67.3 | 65.4 | 66.3 | 68 | 64 | 63 | 62 | 64 | 62.7 | 67.3 | 65.4 | 66.3
50% Modulus(MPa) Unaged Condition - 160⁰C/15 minutes | 1.23 | 1.03 | 0.94 | 1 | [61 empty] | 0.9 | 0.76 | 0.84 | 0.93 | 0.79 | 0.69
100% Modulus(MPa) Unaged Condition - 160⁰C/15 minutes | 2.11 | 1.64 | 1.45 | 1.55 | 1.7 | 1.81 | 2.05 | 1.88 | 2.28 | 1.75 | 1.79 | 2.09 | 2.02 | 1.95 | 1.91 | 2.3 | 2.96 | 2.19 | 2.65 | 1.91 | 2.07 | 2.27 | 2.11 | [42 empty] | 1.54 | 1.27 | 1.47 | 1.64 | 1.37 | 1.14 | 2 | 2.9 | 2.5 | 1.9 | 2.2 | 2.1 |  |  |  |  | 2.45 | 1.61 | 2.77 | 2.57 | 2.94 |  |  |  |  | 2.45 | 1.61 | 2.77 | 2.57 | 2.94
200% Modulus(MPa) Unaged Condition - 160⁰C/15 minutes | 6.08 | 4.18 | 3.69 | 3.98 | 4.8 | 4.45 | 5.39 | 4.79 | 6.36 | 4.51 | 4.64 | 5.61 | 5.51 | 4.63 | 4.45 | 6.46 | 8.15 | 6.26 | 7.45 | 5.24 | 5.82 | 6.45 | 5.97 | [42 empty] | 3.86 | 2.87 | 3.92 | 3.96 | 3.4 | 2.73 | 5.7 | 8.4 | 7.1 | 5.2 | 6.1 | 6.1 |  |  |  |  | 7.04 | 3.47 | 7.32 | 7.12 | 8.1 |  |  |  |  | 7.04 | 3.47 | 7.32 | 7.12 | 8.1
300% Modulus(MPa) Unaged Condition - 160⁰C/15 minutes | 12.37 | 8.88 | 7.99 | 8.53 | 9.9 | 8.78 | 10.38 | 9.05 | 12.2 | 9.54 | 9.81 | 11.08 | 11.29 | 9.61 | 9.15 | 12.45 | 14.92 | 12.34 | 14.19 | 10.89 | 11.75 | 12.7 | 12.29 | [42 empty] | 7.92 | 5.7 | 8.57 | 7.57 | 6.83 | 5.66 | 11.8 | 15.6 | 14 | 10.8 | 12.5 | 12.6 | 15.3 | 13 | 11.9 | 12 | 13.47 | 7.35 | 13.82 | 14.11 | 15.08 | 15.3 | 13 | 11.9 | 12 | 13.47 | 7.35 | 13.82 | 14.11 | 15.08
Tensile strength(MPa) Unaged Condition - 160⁰C/15 minutes | 27.92 | 29.68 | 27.35 | 27.49 | 24.2 | 23.84 | 24 | 22.83 | 25.69 | 28.56 | 28.18 | 27.25 | 27.24 | 27.17 | 27.06 | 27.6 | 26.92 | 28.09 | 28.16 | 28.26 | 27.99 | 26.07 | 29.62 | [42 empty] | 25.76 | 21.21 | 24.71 | 25.18 | 21.7 | 21.26 | 25.6 | 27.2 | 27.9 | 28.8 | 28.7 | 28.9 | 27 | 29 | 28.8 | 29.1 | 26.44 | 24.13 | 26.8 | 26.7 | 26.69 | 15.3 | 13 | 11.9 | 12 | 26.44 | 24.13 | 26.8 | 26.7 | 26.69
Elongation at break (% ) Unaged Condition - 160⁰C/15 minutes | 534 | 628 | 625 | 610 | 582 | 593 | 550 | 582 | 524 | 572 | 572 | 551 | 530 | 583 | 611 | 538 | 488 | 536 | 507 | 548 | 537 | 522 | 541 | [42 empty] | 578 | 597 | 544 | 596 | 572 | 600 | 506 | 468 | 505 | 571 | 525 | 524 | 470 | 522 | 518 | 529 | 502 | 632 | 491 | 481 | 467 | 27 | 29 | 28.8 | 29.1 | 502 | 632 | 491 | 481 | 467
Toughness Unaged Condition - 160⁰C/15 minutes | 14909.28 | 18639.04 | 17093.75 | 16768.9 |  |  |  |  | 13461.56 | 16336.32 | 16118.96 | 15014.75 | 14437.2 | 15840.11 | 16533.66 | 14848.8 | 13136.96 | 15056.24 | 14277.12 | 15486.48 | 15030.63 | 13608.54 | 16024.42 | [42 empty] | 14889.28 | 12662.37 | 13442.24 | 15007.28 | 12412.4 | 12756 | 12954 | 12730 | 14090 | 16445 | 15068 | 15144 | 12690 | 15138 | 14918.4 | 15393.9 | 13272.88 | 15250.16 | 13158.8 | 12842.7 | 12464.23 | 12690 | 15138 | 14918.4 | 15393.9 | 13272.88 | 15250.16 | 13158.8 | 12842.7 | 12464.23
Tear strength (N/mm) Unaged Condition - 160⁰C/15 minutes | 115.84 | 113.04 | 107.34 | 111.65 | [8 empty] | 99.5 | 107.05 | 107.14 | 104 | 114.7 | 110.03 | 106.21 | 107.42 | 108.34 | 109.61 | 109 | [42 empty] | 54.54 | 45.32 | 53.58 | 80.55 | 48.22 | 41.31 | 114 | 73 | 122 | 117 | 115 | 120 | 73 |  |  |  | 100 | * | 90 | 86 | 96 |  |  |  |  | 100 |  | 90 | 86 | 96
Bulk tear strength(N)-unaged Condition - 160⁰C/15 minutes | 75 | 87 | 90 | 84 | [8 empty] | 56 | 86 | 103 | 76.28 | 66.15 | 87.86 | 78.14 | 89.7 | 72.47 | 79.94 | 78.13 | [48 empty] | 78 | 69.17 | 69.04 | 80.41 | 84.55 | 77.86 | 65 |  |  |  | 60 | 81.1 | 43 | 52 | 46.4 | 73 |  |  |  | 60 | 81.1 | 43 | 52 | 46.4
Hardness(Shore A) Unaged Condition - 160⁰C/30 minutes | [37 empty] | 52.6 | 50.5 | 49.1 | 51.6 | 50.4 | 47.4 | 50.8 | 48 | 47.1 | 55 | 53.3 | 55.7 | 57.8 | 56.9 | 56.3 | 58 | 53 | 55 | 53 | 52 | 53 | 55 | 53 | 52 | 54 | 54 | 58 | 52
100% Modulus(MPa) Unaged Condition - 160⁰C/30 minutes | [37 empty] | 1.36 | 1.22 | 1.15 | 1.25 | 1.2 | 1.07 | 1.2 | 1.13 | 0.996 | 1.64 | 1.42 | 1.56 | 1.5 | 1.49 | 1.6 | 1.66 | 1.47 | 1.44 | 1.28 | 1.28 | 1.47 | 1.44 | 1.28 | 1.28 | 1.3 | 1.37 | 1.57 | 1.35
200% Modulus(MPa) Unaged Condition - 160⁰C/30 minutes | [37 empty] | 3.11 | 2.76 | 2.55 | 2.77 | 2.69 | 2.34 | 2.72 | 2.39 | 2.06 | 3.85 | 3.29 | 3.73 | 3.21 | 3.37 | 3.74 | 3.78 | 3.73 | 3.67 | 3.09 | 3.11 | 3.73 | 3.67 | 3.09 | 3.11 | 3.05 | 3.38 | 3.8 | 3.37
300% Modulus(MPa) Unaged Condition - 160⁰C/30 minutes | [37 empty] | 6.27 | 5.69 | 5.15 | 5.55 | 5.49 | 4.86 | 5.66 | 4.77 | 4.14 | 7.38 | 6.53 | 7.44 | 6.06 | 6.64 | 7.33 | 7.04 | 7.62 | 7.63 | 6.35 | 6.43 | 7.62 | 7.63 | 6.35 | 6.43 | 6.13 | 6.86 | 7.35 | 6.95
Tensile strength(MPa) Unaged Condition - 160⁰C/30 minutes | [37 empty] | 21.1 | 21.5 | 19.1 | 21.3 | 20.2 | 19.5 | 21.7 | 20.5 | 18.1 | 23.2 | 22.2 | 22.4 | 24.3 | 24.1 | 23.3 | 23.1 | 22.98 | 22.52 | 22.44 | 22.82 | 22.98 | 22.52 | 22.44 | 22.82 | 23.88 | 22.25 | 24.28 | 23.17
Elongation at break (% ) Unaged Condition - 160⁰C/30 minutes | [37 empty] | 586.9 | 619.4 | 621.6 | 624.2 | 604.5 | 626.8 | 611.7 | 648.6 | 651.4 | 596.1 | 580.4 | 558.3 | 582 | 554 | 605.1 | 588 | 571 | 559.67 | 604.33 | 621.33 | 571 | 559.67 | 604.33 | 621.33 | 643.67 | 594.67 | 611.33 | 604.25
Toughness Unaged Condition - 160⁰C/30 minutes | [37 empty] | 12383.59 | 13317.1 | 11872.56 | 13295.46 | 12210.9 | 12222.6 | 13273.89 | 13296.3 | 11790.34 | 13829.52 | 12884.88 | 12505.92 | 14142.6 | 13351.4 | 14098.83 | 13582.8 | 13121.58 | 12603.7684 | 13561.1652 | 14178.7506 | 13121.58 | 12603.7684 | 13561.1652 | 14178.7506 | 15370.8396 | 13231.4075 | 14843.0924 | 14000.4725
Tear strength (N/mm) Unaged Condition - 160⁰C/30 minutes | [37 empty] | 40.84 | 42.58 | 37.02 | 40.09 | 38.79 | 37.44 | 42.41 | 39.98 | 37.04 | 43.15 | 44.97 | 52.12 | 75.76 | 54.32 | 53.65 | 83 |  |  |  |  | 43 | 46.8 | 77.26 | 43 | 76 | 62 | 48 | 42
Bulk tear strength(N)-unaged Condition - 160⁰C/30 minutes | [37 empty] | 50.13 | 53.61 | 53.12 | 51.25 | 41.82 | 29.75 | 49.88 | 48.21 | 30.5 | 39.9 | 61 | 83 | 91 | 86 | 91 | 83 | 58 | 60 | 58 | 58 | 58 | 60 | 58 | 58 | 71 | 62 | 69 | 67
Hardness(Shore A) (Aged-100⁰C-48Hrs) | [8 empty] | 70.9 | 65.7 | 68.1 | 67.6 | 67.4 | 69.3 | 69 | [8 empty] | 67.7 | 72.5 | 68.7 | 71.5 | 65.3 | 70.9 | 72.2 | [35 empty] | 62.3 | 60.7 | 60.9 | 63.2 | 61.6 | 59 | [10 empty] | 68.9 | 68.5 | 71.8 | 70.6 | 71.3 |  |  |  |  | 68.9 | 68.5 | 71.8 | 70.6 | 71.3
100% Modulus(MPa) (Aged-100⁰C-48Hrs) | [8 empty] | 3.27 | 2.34 | 2.62 | 2.83 | 3.09 | 3.09 | 2.85 | [8 empty] | 3.33 | 3.47 | 3.24 | 3.84 | 3.24 | 4.17 | 4.48 | [35 empty] | 2.81 | 2.43 | 2.8 | 2.44 | 2.55 | 2.12 | [10 empty] | 3.46 | 2.57 | 3.86 | 3.6 | 3.82 |  |  |  |  | 3.46 | 2.57 | 3.86 | 3.6 | 3.82
200% Modulus(MPa) (Aged-100⁰C-48Hrs) | [8 empty] | 8.53 | 6.11 | 6.68 | 7.22 | 8.33 | 7.65 | 6.91 | [8 empty] | 8.85 | 9.57 | 8.74 | 9.76 | 8.4 | 10.7 | 11.5 | [35 empty] | 7.87 | 6.22 | 8.28 | 6.17 | 6.62 | 5.76 | [10 empty] | 9.41 | 6.14 | 9.75 | 9.69 | 10.41 |  |  |  |  | 9.41 | 6.14 | 9.75 | 9.69 | 10.41
300% Modulus(MPa) (Aged-100⁰C-48Hrs) | [8 empty] | 14.95 | 12.21 | 12.76 | 13.18 | 15.27 | 14.52 | 13.4 | [8 empty] | 15.5 | 16.6 | 15.5 | 16.8 | 14.4 | 17.8 | 18.6 | [35 empty] | 14.5 | 11.34 |  | 11.22 | 12.24 | 10.87 | [10 empty] | 16.49 | 11.58 | 16.99 | 17.54 | 18.27 |  |  |  |  | 16.49 | 11.58 | 16.99 | 17.54 | 18.27
Tensile strength(MPa) (Aged-100⁰C-48Hrs) | [8 empty] | 23.76 | 24.57 | 26.1 | 23.92 | 24.78 | 25.74 | 25.76 | [8 empty] | 23.5 | 24.2 | 23 | 21.5 | 22.6 | 21.5 | 23 | [35 empty] | 16 | 17.54 | 15.3 | 18.78 | 17.04 | 19.03 | [10 empty] | 25.32 | 23.2 | 23.58 | 24.83 | 23.57 |  |  |  |  | 25.32 | 23.2 | 23.58 | 24.83 | 23.57
Elongation at break (% ) (Aged-100⁰C-48Hrs) | [8 empty] | 458 | 479 | 514 | 480 | 440 | 458 | 500 | [8 empty] | 443.5 | 449.4 | 442 | 372.8 | 454.7 | 359.3 | 377.7 | [35 empty] | 323 | 410 | 297 | 430 | 379 | 445 | [10 empty] | 438 | 520 | 396 | 403 | 377 |  |  |  |  | 438 | 520 | 396 | 403 | 377
Toughness (Aged-100⁰C-48Hrs) | [8 empty] | 10822 | 11769 | 13415 | 11482 | 10903.2 | 11788.92 | 12880 | [8 empty] | 10422.25 | 10875.48 | 10166 | 8015.2 | 10276.22 | 7724.95 | 8687.1 | [51 empty] | 11090.16 | 12064 | 9337.68 | 10006.49 | 8885.89 |  |  |  |  | 11090.16 | 12064 | 9337.68 | 10006.49 | 8885.89
Tear strength (N/mm) (Aged-100⁰C-48Hrs) | [12 empty] | 59.78 | 57.79 | 57.17 | [8 empty] | 60.68 | 101.3333 | 109 | 51.05 | 55.75 | 56.54 | 51.77 | [35 empty] | 39.17 | 44.17 | 41.02 | 49.97 | 45.48 | 44.27 | [10 empty] | 69.46 | 57.9 | 72.79 | 68 | 71 |  |  |  |  | 69.46 | 57.9 | 72.79 | 68 | 71
Bulk tear strength(N) - aged (Aged-100⁰C-48Hrs)
Hardness(Shore A) (Aged-70⁰C-7Days) | [30 empty] | 69.4 | 71.5 | 71.2 | 69.7 | 58.6 | 59.2 | 63.1
100% Modulus(MPa) (Aged-70⁰C-7Days) | [30 empty] | 3.54 | 3.39 | 3.21 | 2.91 | 2.05 | 2.76 | 2.63
200% Modulus(MPa) (Aged-70⁰C-7Days) | [30 empty] | 9.53 | 9.04 | 8.2 | 7.39 | 5.23 | 6.56 | 6.17
300% Modulus(MPa) (Aged-70⁰C-7Days) | [30 empty] | 16.1 | 15.5 | 14.2 | 13.1 | 9.81 | 11.2 | 10.9
Tensile strength(MPa) (Aged-70⁰C-7Days) | [30 empty] | 23.7 | 24.2 | 23 | 23.8 | 24.4 | 17.2 | 18.4
Elongation at break (% ) (Aged-70⁰C-7Days) | [30 empty] | 446.6 | 472.1 | 472.6 | 498.8 | 550.1 | 433.8 | 452.8
Toughness (Aged-70⁰C-7Days)
Tear strength (N/mm) (Aged-70⁰C-7Days) | [30 empty] | 87.16 | 111.54 | 108.93 | 112.07 | 78.24 | 45.1 | 69.3
Bulk tear strength(N) (Aged-70⁰C-7Days)
DIN Abrasion Loss (mm3)
HBU (DT at Base)(0C) | [12 empty] | 42 | 63 | 77 | [8 empty] | 21 | 23.5 | 23.5 | 20.5 | 10 | 17 | 18 | 18 | 34 | 25 | 26 | [23 empty] | 15 | 18 | 17 | 21 | 21 | 18 | 18 | 19 | 9 | 9 | 8 | 6 | 10 | 10 | 18 | 18 | 17 | 16 | 17 | 16 |  |  |  |  | 18 | 53 | 17 | 17 | 17 |  |  |  |  | 18 | 53 | 17 | 17 | 17
HBU (DT at centre)(0C) | [12 empty] | 17 | 22 | 29 | [8 empty] | 54.5 | 63.5 | 63 | 60 | 32.5 | 44 | 43 | 46 | 86 | 75 | 70 | [19 empty] | 30 | 39 | 39 | 52 | 30 | 39 | 39 | 52 | 55 | 41 | 44 | 46 | 24.5 | 22 | 16 | 19 | 25.5 | 26 | 48 | 47 | 45 | 41 | 41 | 40 |  |  |  |  | 42 | 75* | 41 | 42 | 42 |  |  |  |  | 42 | 75* | 41 | 42 | 42
SET(%) | [23 empty] | 2.75 | 4.475 | 4.775 | 2.795 | 3.715 | 3.175 | 2.74 | 3.407 | 7.147 | 5.245 | 5.17
Abrasion Loss Index |  | 96 | 100 | 104 | [8 empty] | 96 | 100 | 104 | [8 empty] | 100 | 103.2193 | 109.6449 | 106.2518 | 80.15074 | 86.64371 | 85.17811 | [41 empty] | 100 | 120 | 111 | 99 | 102 | 110
Slope ( 9 deg slip to 16 deg slip) |  | 0.073 | 0.074 | 0.069 | [8 empty] | 0.073 | 0.074 | 0.069
Abrasion Loss (mg/m) (at100 N load, 8 km/h speed, 9⁰ slip angle) | [23 empty] | 0.5578 | 0.52 | 0.4928 | 0.5081 | 0.6689 | 0.6077 | 0.6112
Abrasion Loss (mg/m) (at100 N load, 8 km/h speed, 5.5⁰ slip angle) | [23 empty] | 0.3224 | 0.3213 | 0.2913 | 0.3278 | 0.3842 | 0.3873 | 0.397
E' (MPa) @70C | 5.78 | 5.18 | 4.49 | 5.005 | 5.1585 | 5.7 | 5.2 | 4.92 | 6.42 | 5.05 | 6.05 | 5.72 | 5.67 | 6.45 | 6.51 | 6.47 | 7.57 | 5.92 | 6.16 | 5.51 | 5.62 | 5.73 | 5.71 | 5.72 | 5.985 | 5.55 | 6.67 | 4.75 | 6.79 | 6.83 | 6.36 | 7.53 | 7.74 | 6.76 |  |  |  | 3.82 | 3.9 | 3.5 | 3.86 | 3.6 | 3.16 | 3.78 | 3.25 | 3.22 | 4.54 | 4.1 | 4.37 | 5.21 | 4.76 | 4.37 | 5.1 | 3.71 | 4.085 | 4.085 | 4 | 3.71 | 4.085 | 4.085 | 4 | 4.485 | 3.965 | 4.2 | 3.82 | 3.69 | 3.49 | 3.14 | 4.14 | 3.645 | 2.905 | 5.9 | 6.5 | 6.06 | 5.37 | 5.63 | 5.68 | 6.25 | 5.25 | 5.01 | 4.9 | 6.06 | 6.06 | 6.92 | 6.32 | 6.12 | 6.25 | 5.25 | 5.01 | 4.9 | 6.06 | 6.06 | 6.92 | 6.32 | 6.12
E" (MPa) @70C | 1.115 | 1.05 | 0.925 | 1.08 | 1.1242 | 1.46 | 1.17 | 1.17 | 1.46 | 0.952 | 1.37 | 1.23 | 1.04 | 1.33 | 1.43 | 1.52 | 1.62 | 1.26 | 1.15 | 1.09 | 1.12 | 1.16 | 1.16 | 1.14 | 1.165 | 1.1 | 1.26 | 0.69 | 1.21 | 1.16 | 1.33 | 1.74 | 1.9 | 1.63 |  |  |  | 0.576 | 0.671 | 0.597 | 0.645 | 0.595 | 0.527 | 0.667 | 0.636 | 0.594 | 0.697 | 0.615 | 0.704 | 1.006 | 0.885 | 0.717 | 0.927 | 0.507 | 0.625 | 0.7605 | 0.783 | 0.507 | 0.625 | 0.7605 | 0.783 | 0.8375 | 0.666 | 0.794 | 0.652 | 0.403 | 0.413 | 0.1985 | 0.476 | 0.4325 | 0.2645 | 1.21 | 1.17 | 1.13 | 1 | 1.06 | 1.07 | 1.06 | 0.84 | 0.83 | 0.776 | 1.24 | 1.85 | 1.07 | 0.98 | 0.94 | 1.06 | 0.84 | 0.83 | 0.776 | 1.24 | 1.85 | 1.07 | 0.98 | 0.94
Tan delta @70C | 0.193 | 0.203 | 0.206 | 0.215 | 0.2179316 | 0.256 | 0.225 | 0.237 | 0.227 | 0.189 | 0.226 | 0.215 | 0.183 | 0.207 | 0.22 | 0.235 | 0.213 | 0.212 | 0.186 | 0.198 | 0.199 | 0.201 | 0.202 | 0.199 | 0.195 | 0.198 | 0.189 | 0.145 | 0.178 | 0.17 | 0.209 | 0.231 | 0.245 | 0.24 |  |  |  | 0.151 | 0.172 | 0.17 | 0.167 | 0.165 | 0.167 | 0.176 | 0.181 | 0.184 | 0.154 | 0.15 | 0.161 | 0.193 | 0.186 | 0.164 | 0.1817 | 0.137 | 0.153 | 0.187 | 0.196 | 0.137 | 0.153 | 0.187 | 0.196 | 0.187 | 0.169 | 0.189 | 0.171 | 0.109 | 0.1185 | 0.06305 | 0.115 | 0.1185 | 0.09105 | 0.2050847 | 0.18 | 0.1864686 | 0.1862197 | 0.1882771 | 0.1883803 | 0.17 | 0.16 | 0.155 | 0.158 | 0.204 | 0.304 | 0.154 | 0.155 | 0.154 | 0.17 | 0.16 | 0.155 | 0.158 | 0.204 | 0.304 | 0.154 | 0.155 | 0.154
Loss Complience ( MPa-1) @70C | 0.03225 | 0.03765 | 0.0441 | 0.0411 | 0.0403 | 0.0422 | 0.0411 | 0.0456 | 0.0336 | 0.0361 | 0.0355 | 0.036 | 0.0312 | 0.0307 | 0.032 | 0.0344 | 0.0344 | 0.0343 | 0.0292 | 0.0347 | 0.0341 | 0.0338 | 0.0341 | 0.0335 | 0.0313 | 0.0343 | 0.0273 | 0.0299 | 0.0253 | 0.0242 | 0.0315 | 0.0291 | 0.0298 | 0.0336 |  |  |  | 0.0387 | 0.0429 | 0.0473 | 0.0421 | 0.0447 | 0.0513 | 0.0452 | 0.0497 | 0.0553 | 0.0332 | 0.03578 | 0.0359 | 0.0357 | 0.03775 | 0.03656 | 0.0345 | 0.0363 | 0.0366 | 0.044 | 0.0472 | 0.0363 | 0.0366 | 0.044 | 0.0472 | 0.0402 | 0.0413 | 0.0434 | 0.0435 | 0.02925 | 0.0334 | 0.02 | 0.0274 | 0.03205 | 0.0311 | 0.0334 | 0.0268 | 0.0297 | 0.0335 | 0.0323 | 0.032 | 0.028 | 0.0302 | 0.0322 | 0.0335 | 0.0323 | 0.0459 | 0.0323 | 0.0239 | 0.0246 | 0.028 | 0.0302 | 0.0322 | 0.0335 | 0.0323 | 0.0459 | 0.0323 | 0.0239 | 0.0246