## Phase - I
Compound Evaluation Report
Compound Code:
Compound Formulation:
SAP Code | Raw Material Name | Price (Chennai Qtr.2-2021-22) | Sp. Gravity | 15.1 | 15.2 | 15.3 | 15.4 | 15.5
LM
|  |  |  | LM | LM | LM | LM | LM | PM
121003A | RSS3 local |  |  | 53 | 70 | 70 | 70 | 70
139035 | SSBR 3402 |  |  |  |  | 15 |  | 15
131502 | SBR1502 |  |  |  | 30 |  | 15 | 15
121030 | TSR 10 |  |  | 32
131247 | PBD - Ni/Co |  |  | 15
131411 | PBD - Nd |  |  |  |  | 15 | 15
150109 | CD2109 |  |  | 47
150134 | N134 |  |  |  | 50 | 20 | 20 | 20
150234 | N234 |  |  |  |  | 17 | 27
150445 | N330 | [6 empty] | 22
160007 | Active Silica Granular 175 sq.m/g |  |  | 0.25 |  | 15 | 5 | 10
161938 | X50S (Si-69 Solid) |  |  |  |  | 3 |  | 2
| DC02 | [5 empty] | 1
161939 | VP1454 |  |  |  |  | 1
160514 | Zinc Oxide |  |  | 4 | 4.5 | 4.5 | 4.5 | 4.5
160224 | Stearic Acid |  |  | 3 | 2 | 2.5 | 2 | 2
162502A | Ozone protecting wax |  |  | 1.8 | 1.5 | 1.5 | 1.5 | 1.5
160727 | Antioxident - 6PPD |  |  | 2.5 | 2 | 2.5 | 2.5 | 2.5
160280 | TMQ |  |  | 1.5 | 0.5 | 1.5 | 1.5 | 1.5
161218 | Rubber Peptiser 40% DBD |  |  |  | 0.1 | 0.1 | 0.1 | 0.1
| DCPD resin |  |  |  | 1.5
160775 | PF resin |  |  |  | 1
160326 | Struktol 40MS (Homogenising resing) |  |  |  |  | 1.5 | 1.5 | 1.5
160108 | Sulphur Soluble Fg No.1 0.5% Oil Based |  |  | 1.2 | 1 | 1.4 | 1.5 | 1.3
160732 | TBBS |  |  | 1.4
160327 | CBS |  |  |  | 0.7 | 1.3 | 1.2 | 1.3
160146 | DPG |  |  |  | 0.4 | 0.15 | 0.15 | 0.15
161832 | TBz TD |  |  |  |  | 0.15 | 0.15 | 0.25
160774 | Retarder - PVI |  |  | 0.2 | 0.3 | 0.1 | 0.1 | 0.1
| Total |  |  | 162.85 | 165.5 | 173.2 | 169.7 | 170.7
Mixing sequence |  |  |  | M1-M2-F | M1-M2-F | M1-M2-Y-F | M1-M2-Y-F | M1-M2-Y-F
Compound Cost /kg |  |  |  | 0 | 0 | 0 | 0 | 0
Compound Cost/Vol |  |  |  | #DIV/0! | #DIV/0! | #DIV/0! | #DIV/0! | #DIV/0!
Specific Gravity |  |  |  | #DIV/0! | #DIV/0! | #DIV/0! | #DIV/0! | #DIV/0!
Compound Evaluation Report
Test Parameters |  |  |  | 15.1 | 15.2 | 15.3 | 15.4 | 15.5
Mooney properties at 135°C
ML(1+1.5) |  |  |  | 66.41 | 68.77 | 65.49 | 56.31 | 56.31
Mooney Scorch |  |  |  | 11.64 | 11.24 | 11.62 | 13.06 | 13.06
Rheometer properties cure@160°C/15 minutes
Min Torque (dNm) |  |  |  |  | 2.53 | 2.23 | 2.67 | 1.83
Max Torque (dNm) |  |  |  | 15.78 | 11.82 | 19.16 | 16.99 | 17.1
TS2(Mins) |  |  |  | 3.1 | 3.53 | 2.68 | 2.25 | 2.44
TC10 (mins) |  |  |  | 2.86 | 2.76 | 2.62 | 2.17 | 2.38
TC15 (Mins) |  |  |  | 3.11 | 3.2 | 2.75 | 2.27 | 2.48
TC25(Mins) |  |  |  | 3.39 | 3.67 | 2.92 | 2.41 | 2.62
TC40(Mins) |  |  |  | 3.69 | 4.17 | 3.14 | 2.59 | 2.81
TC50(Mins) |  |  |  | 3.88 | 4.49 | 3.3 | 2.73 | 2.95
TC90(Mins) |  |  |  | 5.73 | 7.28 | 5.3 | 4.13 | 5.03
Physical Properties (Unaged)-160 deg, 15 min
Hardness(Shore A) |  |  |  | 64 | 62.7 | 67.3 | 65.4 | 66.3
100% Modulus(MPa) |  |  |  | 2.45 | 1.61 | 2.77 | 2.57 | 2.94
200% Modulus(MPa) |  |  |  | 7.04 | 3.47 | 7.32 | 7.12 | 8.1
300% Modulus(MPa) |  |  |  | 13.47 | 7.35 | 13.82 | 14.11 | 15.08
Tensile strength(MPa) |  |  |  | 26.44 | 24.13 | 26.8 | 26.7 | 26.69
Elongation at break (% ) |  |  |  | 502 | 632 | 491 | 481 | 467
Tear strength (N/mm) |  |  |  | 100 | * | 90 | 86 | 96
Bulk tear strength(N)-unaged | 70 |  |  | 60 | 81.1 | 43 | 52 | 46.4
TS * EB |  |  |  | 13272.88 | 15250.16 | 13158.8 | 12842.7 | 12464.23
Energy @ break / thickness (J/mm) |  |  |  | 8.25 | 8.751037 | 8.084034 | 7.790076 | 8.069124
Physical Properties (Aged-1000C-48Hrs)
Hardness(Shore A) |  |  |  | 68.9 | 68.5 | 71.8 | 70.6 | 71.3
100% Modulus(MPa) |  |  |  | 3.46 | 2.57 | 3.86 | 3.6 | 3.82
200% Modulus(MPa) |  |  |  | 9.41 | 6.14 | 9.75 | 9.69 | 10.41
300% Modulus(MPa) |  |  |  | 16.49 | 11.58 | 16.99 | 17.54 | 18.27
Tensile strength(MPa) |  |  |  | 25.32 | 23.2 | 23.58 | 24.83 | 23.57
Elongation at break (% ) |  |  |  | 438 | 520 | 396 | 403 | 377
Tear strength (N/mm) |  |  |  | 69.46 | 57.9 | 72.79 | 68 | 71
TS * EB |  |  |  | 11090.16 | 12064 | 9337.68 | 10006.49 | 8885.89
Energy @ break / thickness (J/mm) |  |  |  | 7.238095 | 7.661088 | 5.97479 | 6.27734375 | 5.709821
Cut & chip(),Abrasion(), RR() & HBU() properties
HBU (DT at Base)(0C) |  |  |  | 18 | 53 | 17 | 17 | 17
HBU (DT at centre)(0C) |  |  |  | 42 | 75* | 41 | 42 | 42
Dynamic Properties(@700C,Static strain:0.05%&Dyn.strain:0.02%)
E' (MPa) |  |  |  | 6.06 | 6.06 | 6.92 | 6.32 | 6.12
E" (MPa) |  |  |  | 1.24 | 1.85 | 1.07 | 0.98 | 0.94
Tan delta |  |  |  | 0.204 | 0.304 | 0.154 | 0.155 | 0.154
Loss Complience ( MPa-1) |  |  |  | 0.0323 | 0.0459 | 0.0323 | 0.0239 | 0.0246