## Formulation
Compound Evaluation Report
Project Name:
Compound Code:
Compound Formulation:
SAP Code | Raw Material Name
|  | 22LP 16A1 | 22LP 16A2 | 22LP 16A3 | LM
120020 | Tech. Sp. Natural Rubber - 20 TSR 20 | 50 | 50 | 50
131502 | SBR 1502 | 50 |  | 50
131247 | PBD - High Cis BR Ni |  | 20
131783 | SBR 1783 |  | 41.25
150691 | N 660 Carbon Black | 50 | 66 | 25
150445 | N 330 Carbon Black |  |  | 25
140203 | RAE Process oil, Free of labeling | 13 | 15 | 13
160514 | Zinc Oxide | 3 | 3 | 3
160224 | Stearic Acid (Flake Form) | 1 | 1 | 2
160280 | TMQ | 0.75 | 1 | 0.75
160775 | Phenol Formaldehyde Resin (25 kg bags) | 2 |  | 2
160911 | Resorcinol-Formaldehyde resin , Low free |  | 1.6
160007 | Active Silica Granular 175 sq.m/g | 0.75 | 0.9 | 0.75
160727 | Antioxident - 6PPD | 0.8 | 1 | 1.25
160732 | TBBS | 1 |  | 1.3
160108 | Sulphur Soluble Fg No.1 0.5% Oil Based | 0.6 | 1.4 | 1
160612 | Insoluble Sulphur Oil Treated 20% | 2.25 |  | 1
160235 | Accelerator - MBTS | 0.2 | 0.3
161871 | Insoluble Sulphur Oil Treated 33% |  | 1.6
160327 | Accelerator - CBS |  | 0.7
165421 | HMMM (Hexa Methoxy methyl melamine) 72% |  | 1.81
160774 | Retarder - PVI | 0.05 |  | 0.05
Total phr |  | 175.4 | 206.56 | 176.1
Compound Evaluation Report
Test Parameters |  | 22LP 16A1 | 22LP 16A2 | 22LP 16A3
Rheometer properties cure@160°C/15 minutes
Min Torque (dNm) |  | 1.9 | 2.33 | 1.76
Max Torque (dNm) |  | 13 | 11.72 | 12.22
TS2(Mins) |  | 2.45 | 2.5 | 2.51
TC10 (mins) |  | 2.44 | 1.92 | 2.6
TC15 (Mins) |  | 2.54 | 2.3 | 2.77
TC25(Mins) |  | 2.77 | 2.76 | 2.92
TC40(Mins) |  | 3.3 | 3.5 | 3.47
TC50(Mins) |  | 3.95 | 4.2 | 4.12
TC90(Mins) |  | 6.4 | 8.62 | 6.99
Physical Properties (Unaged)-Samples cured at |  | 22LP 16A1 | 22LP 16A2 | 22LP 16A3
Hardness(Shore A) |  | 55.2 | 54.2 | 57.1
100% Modulus(MPa) |  | 2 | 2 | 1.8
200% Modulus(MPa) |  | 5.3 | 5.4 | 4.8
300% Modulus(MPa) |  | 9.3 | 9.3 | 8.9
Tensile strength(MPa) |  | 20.1 | 16.7 | 21.5
Elongation at break (% ) |  | 522 | 494 | 539
Tear strength (N/mm) |  | 43.49 | 38.55 | 46.45
Physical Properties (Aged-1000C-48Hrs) |  | 22LP 16A1 | 22LP 16A2 | 22LP 16A3
Hardness(Shore A) |  | 62 | 63.1 | 64
100% Modulus(MPa) |  | 3.6 | 3.8 | 3.2
200% Modulus(MPa) |  | 9.2 | 9.2 | 8.2
300% Modulus(MPa) |  | 14.4 | 13.7 | 13.6
Tensile strength(MPa) |  | 16.5 | 15.3 | 18.1
Elongation at break (% ) |  | 344 | 345 | 386
Tear strength (N/mm) |  | 39.63 | 38.07 | 46.45
Adhesion |  | 22LP 16A1 | 22LP 16A2 | 22LP 16A3
Normal Cure |  | 188 | 201 | 183
Dynamic Properties(@700C,Static strain:0.05%&Dyn.strain:0.02%) |  | 22LP 16A1 | 22LP 16A2 | 22LP 16A3
E' (MPa) |  | 3.5 | 3.44 | 3.4
E" (MPa) |  | 0.4 | 0.48 | 0.45
Tan delta |  | 0.114 | 0.14 | 0.1323529
Loss Complience ( MPa-1) |  | 0.03 | 0.04 | 0.038

## Weighing
Compound Evaluation Report
Project Name:
Compound Code:
Compound Formulation:
SAP Code | Raw Material Name | 22LP 16A1 | 22LP 16A2 | 22LP 16A3 | 22LP 16A1 | 22LP 16A2 | 22LP 16A3
120020 | Tech. Sp. Natural Rubber - 20 TSR 20 | 50 | 50 | 50 | 525.394 | 448.3188 | 520.9841
131502 | SBR 1502 | 50 | 0 | 50 | 525.394 | 0 | 520.9841
131247 | PBD - High Cis BR Ni | 0 | 20 | 0 | 0 | 179.3275 | 0
131783 | SBR 1783 | 0 | 41.25 | 0 | 0 | 369.863 | 0
150691 | N 660 Carbon Black | 50 | 66 | 25 | 525.394 | 591.7808 | 260.492
150445 | N 330 Carbon Black | 0 | 0 | 25 | 0 | 0 | 260.492
140203 | RAE Process oil, Free of labeling | 13 | 15 | 13 | 136.6025 | 134.4956 | 135.4559
160514 | Zinc Oxide | 3 | 3 | 3 | 31.52364 | 26.89913 | 31.25904
160224 | Stearic Acid (Flake Form) | 1 | 1 | 2 | 10.50788 | 8.966376 | 20.83936
160280 | TMQ | 0.75 | 1 | 0.75 | 7.880911 | 8.966376 | 7.814761
160775 | Phenol Formaldehyde Resin (25 kg bags) | 2 |  | 2 | 21.01576 | 0 | 20.83936
160911 | Resorcinol-Formaldehyde resin , Low free | 0 | 1.6 |  | 0 | 14.3462 | 0
160007 | Active Silica Granular 175 sq.m/g | 0.75 | 0.9 | 0.75 | 7.880911 | 8.069738 | 7.814761
160727 | Antioxident - 6PPD | 0.8 | 1 | 1.25 | 8.406305 | 8.966376 | 13.0246
|  | 171.3 | 200.75 | 172.75 | 1800 | 1800 | 1800
Final
MB |  | 171.3 | 200.75 | 172.75 | 1757.925 | 1749.371 | 1765.758
160732 | TBBS | 1 | 0 | 1.3 | 10.26226 | 0 | 13.2879
160108 | Sulphur Soluble Fg No.1 0.5% Oil Based | 0.6 | 1.4 | 1 | 6.157355 | 12.19985 | 10.22147
160612 | Insoluble Sulphur Oil Treated 20% | 2.25 | 0 | 1 | 23.09008 | 0 | 10.22147
160774 | Retarder - PVI | 0.05 | 0 | 0.05 | 0.5131129 | 0 | 0.5110733
160235 | Accelerator - MBTS | 0.2 | 0.3 | 0 | 2.052452 | 2.614253 | 0
161871 | Insoluble Sulphur Oil Treated 33% | 0 | 1.6 | 0 | 0 | 13.94268 | 0
160327 | Accelerator - CBS | 0 | 0.7 | 0 | 0 | 6.099923 | 0
165421 | HMMM (Hexa Methoxy methyl melamine) 72% | 0 | 1.81 | 0 | 0 | 15.77266 | 0
Total phr |  | 175.4 | 206.56 | 176.1 | 1800 | 1800 | 1800