## Formulation (2)
Code | Material | SG | Cost/Kg |  | T6490 | Trial 1 | Trial 2 | Trial 3
| Description |  | Q1 | 22LP22B1 | 22LP22B2 | 22LP22B3 | 22LP22B4 | 22LP22B4
120010A |  | 0.92 | 170 | 100 | 65 | 65 | 65 | 65
121003A |  | 0.92 | 177.1201
161105 |  | 1.067 | 350 | 0
131502 | SBR 1502 | 0.94 | 100 |  | 20 | 20 | 20 | 20
131411 | Nd-PBD | 0.91 | 171.9764 |  | 15 | 15 | 15 | 15
161218 | Peptiser | 1 | 250 | 0.1
| Hydrazide | 1.8 | 90 |  |  | 1 | 1 | 1
150505 | N220 | 1.8 | 70 | 48 | 10 | 10 | 15 | 12
150134 | N134 | 1.8 | 152.8743 |  | 35 | 35 | 32 | 35
160007 | Silica | 2 | 68.75 | 8 | 8 | 8 | 5 | 8
162621 | Silane X266 | 1.03 | 570 |  | 1 | 1 |  | 1
160514 | Zinc Oxide -Indirect | 5.6 | 227.68 | 4.5 | 4.5 | 4.5 | 4.5 | 4.5
160224 | Stearic acid | 0.93 | 102.33 | 3 | 2.5 | 2.5 | 2.5 | 2.5
160120 | DCPD | 1.07 | 300 |  | 2 | 2 | 2 | 2
162502A | Ozone Protecting Wax PE | 0.92 | 171.1854 | 1.5 | 1.5 | 1.5 | 1.5 | 1.5
165215 | Zn salt of Fatty acid | 0.96 | 150 |  | 1 | 1 | 1 | 1
160727 | Antioxidant 6PPD | 1 | 384 | 2.75 | 2.5 | 2.5 | 2.5 | 2.5
160280 | Antioxidant TMQ | 1.1 | 223 | 1 | 1.5 | 1.5 | 1.5 | 1.5
160326 | Hydrocarbon Homogenizing Resin | 1.1 | 88.2
160108 | Sulphur Soluble | 2.05 | 38.4 | 1.2 | 1.35 | 1.35 | 1.2 | 1.35
160732 | Accelerator TBBS | 1.28 | 327 | 1.6 | 1.65 | 1.65 |  | 1.65
160327 | Accelerator CBS | 1.3 | 309 |  |  |  | 1.8
160146 | DPG | 1.2 | 378 |  | 0.3 | 0.3 |  | 0.3
160774 | PVI - Retarder | 1.3 | 735.33 | 0.2 | 0.2 | 0.2 | 0.1 | 0.2
| Grand Total |  |  | 171.85 | 173 | 174 | 171.6 | 176
Volume |  |  |  | 150.7704 | 152.6312 |  | 151.5225
Cost/Kg |  |  |  | 142.6749 | 157.4206 |  | 153.0469
Specific gravity |  |  |  | 1.139812 | 1.133451 |  | 1.132505
Volume Cost |  |  |  | 162.6226 | 178.4285 |  | 173.3264
Rheometer properties cure@160°C/30 minutes |  |  |  | 22LP22B1 | 22LP22B2 | 22LP22B3 | 22LP22B4 | 22LP22B4
Min Torque (dNm) | Min Torque (dNm) |  |  | 2.57 | 2.43 | 2.6 | 2.94 | 2.75
Max Torque (dNm) | Max Torque (dNm) |  |  | 16.7 | 16.31 | 16.41 | 15.14 | 16.6
D torque (dNm) | D torque (dNm) |  |  | 14.13 | 13.88 | 13.81 | 12.2 | 13.85
TS2(Mins) | TS2(Mins) |  |  | 3.26 | 2.87 | 2.81 | 2.92 | 2.54
TC10 (mins) | TC10 (mins) |  |  | 3.05 | 2.67 | 2.65 | 2.74 | 2.39
TC15 (Mins) | TC15 (Mins) |  |  | 3.29 | 2.89 | 2.82 | 2.88 | 2.56
TC25(Mins) | TC25(Mins) |  |  | 3.59 | 3.17 | 3.03 | 3.08 | 2.77
TC40(Mins) |  |  |  | 3.89 | 3.43 | 3.28 | 3.34 | 3.02
TC50(Mins) | TC50(Mins) |  |  | 4.08 | 3.6 | 3.46 | 3.53 | 3.19
TC90(Mins) | TC90(Mins) |  |  | 5.83 | 5.27 | 5.16 | 5.56 | 4.74
Physical Properties (Unaged)-160 deg, 15 min |  |  |  | 22LP22B1 | 22LP22B2 | 22LP22B3 | 22LP22B4 | 22LP22B4
Hardness(Shore A) | Hardness(Shore A) |  |  | 63 | 62 | 62 | 61 | 64
100% Modulus(MPa) | 100% Modulus(MPa) |  |  | 2.49 | 1.9 | 1.9 | 1.7 | 2.1
200% Modulus(MPa) | 200% Modulus(MPa) |  |  | 7.1 | 4.7 | 4.9 | 4.1 | 5.1
300% Modulus(MPa) | 300% Modulus(MPa) |  |  | 13.76 | 11 | 10.8 | 10 | 11.8
Tensile strength(MPa) | Tensile strength(MPa) |  |  | 26.8 | 26.4 | 26.8 | 27 | 27
Elongation at break (% ) | Elongation at break (% ) |  |  | 506 | 535 | 553 | 590 | 555
Tear strength (N/mm) | Tear strength (N/mm) |  |  | 116.55 | 57.69 | 70.5 | 106.27 | 59.49
TS*EB | TS*EB |  |  | 13560.8 | 14124 | 14820.4 | 15930 | 14985
Energy @ break / thickness (J/mm) | Energy @ break / thickness (J/mm) |  |  | 8.43038 | 8.234783 | 8.253275 | 8.644351 | 8.416667
Bulk Tear, (N) | Bulk Tear, (N) |  |  | 75 | 95 | 96 | 95 | 94
Physical Properties (Aged)-160 deg, 15 min |  |  |  | 22LP22B1 | 22LP22B2 | 22LP22B3 | 22LP22B4 | 22LP22B4
Hardness(Shore A) | Hardness(Shore A) |  |  | 68.9 | 69.9 | 69.8 | 70.1 | 70.6
100% Modulus(MPa) | 100% Modulus(MPa) |  |  | 3.33 | 3.25 | 3.24 | 3.08 | 3.36
200% Modulus(MPa) | 200% Modulus(MPa) |  |  | 9.5 | 8.47 | 8.33 | 7.81 | 8.43
300% Modulus(MPa) | 300% Modulus(MPa) |  |  | 16.65 | 15.22 | 14.91 | 14.08 | 15.19
Tensile strength(MPa) | Tensile strength(MPa) |  |  | 23.93 | 22.8 | 24.18 | 25.1 | 24.42
Elongation at break (% ) | Elongation at break (% ) |  |  | 399 | 416 | 444 | 482 | 441
Tear strength (N/mm) | Tear strength (N/mm) |  |  | 60.29 | 51.52 | 57.53 | 62.42 | 56.41
TS*EB | TS*EB |  |  | 9548.07 | 9484.8 | 10735.92 | 12098.2 | 10769.22
Energy @ break / thickness (J/mm) | Energy @ break / thickness (J/mm) |  |  | 6.390041 | 5.376033 | 6.746781 | 7.717842 | 6.865217
HBU() properties | HBU() properties |  |  | 22LP22B1 | 22LP22B2 | 22LP22B3 | 22LP22B4 | 22LP22B4
HBU (DT at Base)(0C) | HBU (DT at Base)(0C) |  |  | 19 | 20 | 20 | 23 | 22
HBU (DT at centre)(0C) | HBU (DT at centre)(0C) |  |  | 44 | 48 | 49 | 57 | 53
LAT100 abrasion properties | LAT100 abrasion properties |  |  | 22LP22B1 | 22LP22B2 | 22LP22B3 | 22LP22B4 | 22LP22B4
Abrasion Loss Index | Abrasion Loss Index |  |  | 100 | 119 | 113 | 108 | 116
Dynamic Properties(@700C,Static strain:0.05%&Dyn.strain:0.02%) |  |  |  | 22LP22B1 | 22LP22B2 | 22LP22B3 | 22LP22B4 | 22LP22B4
E' (MPa) | E' (MPa) |  |  | 6.2 | 5.96 | 5.88 | 6.07 | 6.475
E" (MPa) | E" (MPa) |  |  | 1.28 | 1.185 | 1.04 | 1.19 | 1.29
Tan delta | Tan delta |  |  | 0.207 | 0.198 | 0.176 | 0.196 | 0.198
Loss Complience ( MPa-1) | Loss Complience ( MPa-1) |  |  | 0.032 | 0.032 | 0.029 | 0.0311 | 0.0295