## sheet 1
RM Code | RM Description
|  | 22LP24A1 | 22LP24A2 | 22LP24A3 | 22LP24A4
121003 | Special Grade ( Dirt Free) RSS - IV | 40 | 45 | 45 | 45
131247 | PBD-High Cis Ni | 50 | 55 | 55 | 55
131502 | SBR 1502 | 10
X150056 | BC2207 |  | 36 | 25 | 26
| N550 |  |  | 13
150445 | N 330 Carbon Black |  |  |  | 10
150708 | N 339 Carbon Black | 48
140203 | RAE Process oil, Free of labeling | 6
160825 | Aliphatic resin | 1 | 1 | 1 | 1
160775 | PF Resin (25 kg bags) | 1 | 2 | 2 | 2
160514 | Zinc Oxide -Indirect | 3 | 4 | 4 | 4
160224 | Stearic acid | 2 | 2 | 2 | 2
162502A | Ozone Protecting Wax PE | 2 | 2 | 2 | 2
160727 | Antioxidant 6PPD | 3.5 | 3.5 | 3.5 | 3.5
160280 | Antioxidant TMQ | 2 | 2 | 2 | 2
160108 | Sulphur Soluble Fg No.1 0.5% Oil Based | 1.4 | 1.3 | 1.3 | 1.3
160146 | Accelerator - DPG | 0.2 | 0.2
160200 | Accelerator - DCBS |  |  | 0.6 | 0.6
160732 | Accelerator TBBS |  |  | 0.6 | 0.6
160327 | Accelerator CBS | 0.6 | 0.6
160774 | PVI - Retarder | 0.3 | 0.3 | 0.2 | 0.2
|  | 171 | 154.9 | 157.2 | 155.2
| E' | 100 | 90 | 90 | 95
| Tan D | 100 | 130 | 145 | 140
Rheometer properties cure@160°C/30 minutes |  | 22LP24A1 | 22LP24A2 | 22LP24A3 | 22LP24A4
Min Torque (dNm) | Min Torque (dNm) | 2.21 | 2.04 | 1.97 | 2.14
Max Torque (dNm) | Max Torque (dNm) | 11.48 | 10.97 | 12.29 | 12.13
D torque (dNm) | D torque (dNm) | 9.27 | 8.93 | 10.32 | 9.99
TS2(Mins) | TS2(Mins) | 4.81 | 4.97 | 5.14 | 5.03
TC10 (mins) | TC10 (mins) | 3.92 | 4.09 | 4.23 | 4.15
TC15 (Mins) | TC15 (Mins) | 4.46 | 4.6 | 4.82 | 4.69
TC25(Mins) | TC25(Mins) | 4.94 | 5.06 | 5.44 | 5.28
TC40(Mins) |  | 5.4 | 5.5 | 6.02 | 5.85
TC50(Mins) | TC50(Mins) | 5.7 | 5.8 | 6.39 | 6.2
TC90(Mins) | TC90(Mins) | 8.25 | 8.28 | 9.14 | 8.85
Physical Properties (Unaged)-160 deg, 15 min |  | 22LP24A1 | 22LP24A2 | 22LP24A3 | 22LP24A4
Hardness(Shore A) | Hardness(Shore A) | 53.9 | 51 | 53.3 | 53.2
100% Modulus(MPa) | 100% Modulus(MPa) | 1.34 | 1.21 | 1.44 | 1.37
200% Modulus(MPa) | 200% Modulus(MPa) | 3.08 | 2.55 | 3.5 | 3.05
300% Modulus(MPa) | 300% Modulus(MPa) | 6.26 | 5.13 | 7.02 | 6.17
Tensile strength(MPa) | Tensile strength(MPa) | 21.34 | 21.72 | 21.58 | 22.62
Elongation at break (% ) | Elongation at break (% ) | 673 | 719 | 628 | 631
Tear strength (N/mm) | Tear strength (N/mm) | 82.85 | 83.54 | 49.38 | 82.87
TS*EB | TS*EB | 14361.82 | 15616.68 | 13552.24 | 14273.22
Energy @ break / thickness (J/mm) | Energy @ break / thickness (J/mm) | 8.560976 | 8.742972 | 7.914163 | 7.980695
Bulk Tear, (N) | Bulk Tear, (N)
Physical Properties (aged)-160 deg, 15 min |  | 22LP24A1 | 22LP24A2 | 22LP24A3 | 22LP24A4
Hardness(Shore A) | Hardness(Shore A) | 59.7 | 55.7 | 56.7 | 56.9
100% Modulus(MPa) | 100% Modulus(MPa) | 2.04 | 1.76 | 2.03 | 1.91
200% Modulus(MPa) | 200% Modulus(MPa) | 5.08 | 4.24 | 5.2 | 4.76
300% Modulus(MPa) | 300% Modulus(MPa) | 9.52 | 8 | 9.62 | 8.96
Tensile strength(MPa) | Tensile strength(MPa) | 18.65 | 17.91 | 17.78 | 17.01
Elongation at break (% ) | Elongation at break (% ) | 510 | 534 | 487 | 474
Tear strength (N/mm) | Tear strength (N/mm) | 46.52 | 44.58 | 42.7 | 45.01
TS*EB | TS*EB | 9511.5 | 9563.94 | 8658.86 | 8062.74
Energy @ break / thickness (J/mm) | Energy @ break / thickness (J/mm) | 5.965517 | 5.851064 | 5.417722 | 4.830435
Fatigue To Failure
No. of cycles (avg of 6) |  | 501640.7 | 616765.5 | 685343 | 551103.2
Dynamic Properties(@700C,Static strain:0.05%&Dyn.strain:0.02%) |  | 22LP24A1 | 22LP24A2 | 22LP24A3 | 22LP24A4
E' (MPa) | E' (MPa) | 3.85 | 3.47 | 3.61 | 3.47
E" (MPa) | E" (MPa) | 0.838 | 0.643 | 0.524 | 0.532 | 685343 | 273878 | 685343 | 55385
Tan delta | Tan delta | 0.218 | 0.186 | 0.146 | 0.154 | 685343 | 685343 | 685343 | 685343
Loss Complience ( MPa-1) | Loss Complience ( MPa-1) | 0.054 | 0.0517 | 0.0394 | 0.0433 | 95603 | 685343 | 685343 | 685343
[6 empty] | 685343 | 685343 | 685343 | 509862
| E' |  | -9.87013 | -6.233766 | -9.87013 | 172869 | 685343 | 685343 | 685343
| Tan D |  | 14.6789 | 33.02752 | 29.3578 | 685343 | 685343 | 685343 | 685343
[6 empty] | 501640.7 | 616765.5 | 685343 | 551103.2