## SW 2
RM Code | RM Description
|  | Sp gravity | Cost/kg | 22LP24B1 | 22LP24B2 | 22LP24B3
121003 | Special Grade ( Dirt Free) RSS - IV | 0.92 | 177.7621 | 40 | 45 | 45
131247 | PBD-High Cis Ni | 0.91 | 138.1206 | 50 | 55 | 55
131502 | SBR 1502 | 0.94 | 129.85 | 10
X150056 | BC2207 | 1.8 | 115.6833 |  | 20
150360 | N550 | 1.8 | 98.77809 |  | 18
150708 | N 339 Carbon Black | 1.8 | 113.8934 | 48 |  | 37
140203 | RAE Process oil, Free of labeling | 0.968 | 0 | 6
160825 | Aliphatic resin | 0.97 | 174.49 | 1 | 1 | 1
160775 | PF Resin (25 kg bags) | 1.03 | 167.87 | 1 | 2 | 2
160514 | Zinc Oxide -Indirect | 5.6 | 227.68 | 3 | 4 | 4
160224 | Stearic acid | 0.93 | 102.33 | 2 | 2 | 2
162502A | Ozone Protecting Wax PE | 0.92 | 171.1854 | 2 | 2 | 2
160727 | Antioxidant 6PPD | 1 | 384 | 3.5 | 3.5 | 3.5
160280 | Antioxidant TMQ | 1.1 | 223 | 2 | 2 | 2
160108 | Sulphur Soluble Fg No.1 0.5% Oil Based | 2.05 | 38.4 | 1.4 | 1.4 | 1.4
160146 | Accelerator - DPG | 1.2 | 378 | 0.2
160327 | Accelerator CBS | 1.3 | 309 | 0.6 | 0.8 | 0.8
160774 | PVI - Retarder | 1.3 | 735.33 | 0.3 | 0.2 | 0.2
|  |  |  | 171 | 156.9 | 155.9
| Cost/kg |  |  | 144.3257 | 152.2856 | 154.0474
| Volume |  |  | 155.6487 | 145.2455 | 144.6899
| Sp gravity |  |  | 1.098628 | 1.08024 | 1.077477
| Volume cost |  |  | 158.5602 | 164.505 | 165.9825
Rheometer properties cure@160°C/30 minutes |  |  |  | 22LP24B1 | 22LP24B2 | 22LP24B3
Min Torque (dNm) | Min Torque (dNm) |  |  | 2.21 | 1.97
Max Torque (dNm) | Max Torque (dNm) |  |  | 11.48 | 12.29
D torque (dNm) | D torque (dNm) |  |  | 9.27 | 10.32
TS2(Mins) | TS2(Mins) |  |  | 4.81 | 5.14
TC10 (mins) | TC10 (mins) |  |  | 3.92 | 4.23
TC15 (Mins) | TC15 (Mins) |  |  | 4.46 | 4.82
TC25(Mins) | TC25(Mins) |  |  | 4.94 | 5.44
TC40(Mins) |  |  |  | 5.4 | 6.02
TC50(Mins) | TC50(Mins) |  |  | 5.7 | 6.39
TC90(Mins) | TC90(Mins) |  |  | 8.25 | 9.14
Physical Properties (Unaged)-160 deg, 15 min |  |  |  | 22LP24B1 | 22LP24B2 | 22LP24B3
Hardness(Shore A) | Hardness(Shore A) |  |  | 52.7 | 50.5 | 52
100% Modulus(MPa) | 100% Modulus(MPa) |  |  | 1.18 | 1.23 | 1.21
200% Modulus(MPa) | 200% Modulus(MPa) |  |  | 2.58 | 2.83 | 2.54
300% Modulus(MPa) | 300% Modulus(MPa) |  |  | 5.19 | 5.56 | 4.95
Tensile strength(MPa) | Tensile strength(MPa) |  |  | 20.56 | 20.65 | 22.31
Elongation at break (% ) | Elongation at break (% ) |  |  | 732 | 711 | 732
Tear strength (N/mm) | Tear strength (N/mm) |  |  | 81.05 | 78.02 | 75.43
TS*EB | TS*EB |  |  | 15049.92 | 14682.15 | 16330.92
Energy @ break / thickness (J/mm) | Energy @ break / thickness (J/mm) |  |  | 8.876984 | 8.765432 | 8.918819
Physical Properties (aged)-160 deg, 15 min |  |  |  | 22LP24B1 | 22LP24B2 | 22LP24B3
Hardness(Shore A) | Hardness(Shore A) |  |  | 58.4 | 54.9 | 55.5
100% Modulus(MPa) | 100% Modulus(MPa) |  |  | 1.91 | 1.73 | 1.73
200% Modulus(MPa) | 200% Modulus(MPa) |  |  | 4.64 | 4.2 | 4.07
300% Modulus(MPa) | 300% Modulus(MPa) |  |  | 8.52 | 7.8 | 7.71
Tensile strength(MPa) | Tensile strength(MPa) |  |  | 17.07 | 15.78 | 17.81
Elongation at break (% ) | Elongation at break (% ) |  |  | 517 | 502 | 539
Tear strength (N/mm) | Tear strength (N/mm) |  |  | 44.27 | 40.97 | 43.23
TS*EB | TS*EB |  |  | 8825.19 | 7921.56 | 9599.59
Fatigue To Failure
No. of cycles (avg of 6)
Dynamic Properties(@700C,Static strain:0.05%&Dyn.strain:0.02%) |  |  |  | 22LP24B1 | 22LP24B2 | 22LP24B3
E' (MPa) | E' (MPa) |  |  | 4 | 3.28 | 3.67
E" (MPa) | E" (MPa) |  |  | 0.92 | 0.4865 | 0.6195 | 685343 | 273878 | 685343 | 55385
Tan delta | Tan delta |  |  | 0.23 | 0.1483232 | 0.1688011 | 685343 | 685343 | 685343 | 685343
Loss Complience ( MPa-1) | Loss Complience ( MPa-1) |  |  | 0.0545 | 0.0441 | 0.045 | 95603 | 685343 | 685343 | 685343
[7 empty] | 685343 | 685343 | 685343 | 509862
[7 empty] | 172869 | 685343 | 685343 | 685343
[7 empty] | 685343 | 685343 | 685343 | 685343
[7 empty] | 501640.7 | 616765.5 | 685343 | 551103.2