## Formulation (4)
| Ingredients |  |  | T906
|  | Sp grav | Cost/kg | 22LP 2B1 | 22LP 2B2 | 22LP 2B3 | 22LP 2B5
120010A | RSS 3 | 0.92 | 174.849 | 50 | 50 | 50 | 50
121030 | TSR 10 | 0.92 | 196.2252 | 50 | 50 | 50 | 50
150109 | CD2109 | 1.8 | 140.7055 | 46
150505 | N220 | 1.8 | 114.0329 |  | 0 | 10 | 0
150134 | N134 | 1.8 | 152.8743 |  | 32 | 32 | 32
150445 | N330 | 1.8 | 102.0527 |  | 10 | 0 | 10
150234 | N234 | 1.8 | 125.9174
150708 | N339 | 1.8 | 113.8934
160007 | Silica | 2 | 68.75 | 10 | 10 | 5 | 5
162621 | Silane X266 | 1.03 | 570 | 1 | 1 | 0 | 0
160514 | Zinc Oxide -Indirect | 5.6 | 227.68 | 4.5 | 4.5 | 5 | 5
160224 | Stearic acid | 0.93 | 102.33 | 2 | 2 | 3 | 3
162502A | Ozone Protecting Wax PE | 0.92 | 171.1854 | 1.5 | 1.5 | 1.5 | 1.5
160727 | Antioxidant 6PPD | 1 | 384 | 2.75 | 2.5 | 2.75 | 2.75
160280 | Antioxidant TMQ | 1.1 | 223 | 1 | 1.5 | 1.5 | 1.5
160108 | Sulphur Soluble | 2.05 | 38.4 | 1.75 | 1.2 | 1.2 | 1.2
160732 | Accelerator TBBS | 1.28 | 327 |  | 1.8 | 1.9 | 0
160327 | Accelerator CBS | 1.3 | 309 | 1.5 | 0 | 0 | 1.8
160146 | DPG | 1.2 | 378 |  | 0 | 0 | 0.2
160774 | PVI - Retarder | 1.3 | 555.88 | 0.1 | 0.2 | 0.2 | 0.2
| Total |  |  | 172.1 | 168.2 | 164.05 | 164.15
| Cost/kg |  |  | 172.1961 | 173.9005 | 175.5622 | 174.7894
| Volume |  |  | 150.5501 | 148.5935 | 146.6153 | 146.6822
| Sp Gravity |  |  | 1.143141 | 1.131947 | 1.118915 | 1.119086
| Volume cost |  |  | 196.8443 | 196.8462 | 196.4391 | 195.6044
Test Parameters
| Rheometer properties cure@160°C/30 minutes |  |  | 22LP 2B1 | 22LP 2B2 | 22LP 2B3 | 22LP 2B5
Min Torque (dNm)
Max Torque (dNm)
D torque (dNm)
TS2(Mins)
TC10 (mins)
TC15 (Mins)
TC25(Mins)
TC40(Mins)
TC50(Mins)
TC90(Mins)
| Physical Properties (Unaged)-160 deg, 15 min |  |  | 22LP 2B1 | 22LP 2B2 | 22LP 2B3 | 22LP 2B5
| Hardness(Shore A) |  |  | 68 | 64 | 63 | 62
| 100% Modulus(MPa) |  |  | 2.9 | 2.4 | 2.1 | 2.1
| 200% Modulus(MPa) |  |  | 8.4 | 7.2 | 5.9 | 6
| 300% Modulus(MPa) |  |  | 15.3 | 13 | 11.9 | 12
| Tensile strength(MPa) |  |  | 27 | 29 | 28.8 | 29.1
| Elongation at break (% ) |  |  | 470 | 522 | 518 | 529
| Tear strength (N/mm) |  |  | 73
| TS*EB |  |  | 12690 | 15138 | 14918.4 | 15393.9
| Energy @ break / thickness (J/mm) |  |  | 7.608696 | 8.262712 | 8.134387 | 8.62449
| Bulk Tear, (N) |  |  | 65
| Physical Properties (Aged)-160 deg, 15 min |  |  | 22LP 2B1 | 22LP 2B2 | 22LP 2B3 | 22LP 2B5
Hardness(Shore A)
100% Modulus(MPa)
200% Modulus(MPa)
300% Modulus(MPa)
Tensile strength(MPa)
Elongation at break (% )
Tear strength (N/mm)
TS*EB
Energy @ break / thickness (J/mm)
| HBU() properties |  |  | 22LP 2B1 | 22LP 2B2 | 22LP 2B3 | 22LP 2B5
HBU (DT at Base)(0C)
HBU (DT at centre)(0C)
| LAT100 abrasion properties |  |  | 22LP 2B1 | 22LP 2B2 | 22LP 2B3 | 22LP 2B5
Abrasion Loss Index
| Dynamic Properties(@700C,Static strain:0.05%&Dyn.strain:0.02%) |  |  | 22LP 2B1 | 22LP 2B2 | 22LP 2B3 | 22LP 2B5
| E' (MPa) |  |  | 6.25 | 5.25 | 5.01 | 4.9
| E" (MPa) |  |  | 1.06 | 0.84 | 0.83 | 0.776
| Tan delta |  |  | 0.17 | 0.16 | 0.155 | 0.158
| Loss Complience ( MPa-1) |  |  | 0.028 | 0.0302 | 0.0322 | 0.0335
| Tan Delta Index |  |  | 100 | 106.25 | 109.6774 | 107.5949
| Tan Delta/E' |  |  | 0.0272 | 0.03047619 | 0.03093812 | 0.0322449
| Tan Delta/E' Index |  |  | 100 | 89.25 | 87.91742 | 84.35443
RRC index

## weighment (hidden)
Ingredients |  | T906
|  | 22LP2B 1 | 22LP2B 2 | 22LP2B 3 | 22LP2B 4 | 22LP2B 5 | 22LP2B 1 | 22LP2B 2 | 22LP2B 3 | 22LP2B 4 | 22LP2B 5
RSS 3 | 120010A | 50 | 50 | 50 | 50 | 50 | 647.482 | 647.482 | 661.7647 | 650.289 | 661.7647
TSR 10 | 121030 | 50 | 50 | 50 | 50 | 50 | 647.482 | 647.482 | 661.7647 | 650.289 | 661.7647
CD2109 | 150109 | 26 |  |  |  |  | 336.6906 | 0 | 0 | 0 | 0
N234 | 150234 |  |  |  | 23 |  | 0 | 0 | 0 | 299.1329 | 0
N134 | 150134 |  | 26 | 28 | 0 | 28 | 0 | 336.6906 | 370.5882 | 0 | 370.5882
N330 | 150445 | [5 empty] | 0 | 0 | 0 | 0 | 0
Silica | 160007 | 10 | 10 | 5 | 12 | 5 | 129.4964 | 129.4964 | 66.17647 | 156.0694 | 66.17647
Silane X266 | 162621 | 1 | 1 |  | 1.4 |  | 12.94964 | 12.94964 | 0 | 18.20809 | 0
Stearic acid | 160224 | 2 | 2 | 3 | 2 | 3 | 25.89928 | 25.89928 | 39.70588 | 26.01156 | 39.70588
|  | 139 | 139 | 136 | 138.4 | 136 | 1800 | 1800 | 1800 | 1800 | 1800
Master 2
MB |  | 139 | 139 | 136 | 138.4 | 136 | 1482.667 | 1516.364 | 1522.862 | 1459.83 | 1522.862
N134 | 150134 |  | 6 | 4 | 0 | 4 | 0 | 65.45455 | 44.79005 | 0 | 44.79005
N330 | 150445 |  | 10 |  | 0 | 10 | 0 | 109.0909 | 0 | 0 | 111.9751
N220 | 150505 |  |  | 10 |  |  | 0 | 0 | 111.9751 | 0 | 0
CD2109 | 150109 | 20 |  |  |  |  | 213.3333 | 0 | 0 | 0 | 0
N339 | 150708 |  |  |  | 23 |  | 0 | 0 | 0 | 242.6018 | 0
Zinc Oxide -Indirect | 160514 | 4.5 | 4.5 | 5 | 4 | 5 | 48 | 49.09091 | 55.98756 | 42.19162 | 55.98756
Ozone Protecting Wax PE | 162502A | 1.5 | 1.5 | 1.5 | 1.5 | 1.5 | 16 | 16.36364 | 16.79627 | 15.82186 | 16.79627
Antioxidant 6PPD | 160727 | 2.75 | 2.5 | 2.75 | 2.75 | 2.75 | 29.33333 | 27.27273 | 30.79316 | 29.00674 | 30.79316
Antioxidant TMQ | 160280 | 1 | 1.5 | 1.5 | 1 | 1.5 | 10.66667 | 16.36364 | 16.79627 | 10.54791 | 16.79627
|  | 168.75 | 165 | 160.75 | 170.65 | 160.75 | 1800 | 1800 | 1800 | 1800 | 1800
Final
MB |  | 168.75 | 165 | 160.75 | 170.65 | 160.75 | 1764.962 | 1764.706 | 1763.792 | 1766.868 | 1764.867
Sulphur Soluble | 160108 | 1.75 | 1.3 | 1.2 | 1.3 | 1.2 | 18.30331 | 13.90374 | 13.16672 | 13.45988 | 13.17475
Accelerator TBBS | 160732 | 0 | 1.8 | 1.9 | 0 | 1.8 | 0 | 19.25134 | 20.8473 | 0 | 19.76212
Accelerator CBS | 160327 | 1.5 | 0 | 0 | 1.8 | 0 | 15.68855 | 0 | 0 | 18.63676 | 0
PVI - Retarder | 160774 | 0.1 | 0.2 | 0.2 | 0.1 | 0.2 | 1.045904 | 2.139037 | 2.194453 | 1.035375 | 2.195791
Total |  | 172.1 | 168.3 | 164.05 | 173.85 | 163.95 | 1800 | 1800 | 1800 | 1800 | 1800