## Formulation
Code | Material
| Description | 22LP30A1 | 22LP30A2 | 22LP30A3 | 22LP30A4
120010A | RSS3/TSR10 | 100 | 100 | 100 | 100
150505 | N220 | 0 | 10 | 10 | 9
150109 | CD2109 | 46 | 35 | 34 | 35
160007 | Silica | 8 | 10 | 10 | 12
162621 | Silane X266 |  | 1 | 0.7 | 0.9
160514 | Zinc Oxide -Indirect | 4.5 | 3.5 | 3.5 | 3.5
160224 | Stearic acid | 3 | 2 | 2 | 2
162502A | Ozone Protecting Wax PE | 1.5 | 1.5 | 1.5 | 1.5
160727 | Antioxidant 6PPD | 2.75 | 2.75 | 2.75 | 2.75
160280 | Antioxidant TMQ | 1 | 1.5 | 1.5 | 1.5
160108 | Sulphur Soluble | 1.1 | 1.2 | 1.2 | 1.2
160732 | Accelerator TBBS | 1.6 | 0 | 1.4 | 1.4
160327 | Accelerator CBS |  | 1.4
160774 | PVI - Retarder | 0.2 | 0.1 | 0.1 | 0.1
| Grand Total | 169.65 | 169.95 | 168.65 | 170.85
Rheometer properties cure@160°C/30 minutes
Min Torque (dNm) | Min Torque (dNm)
Max Torque (dNm) | Max Torque (dNm)
D torque (dNm) | D torque (dNm)
TS2(Mins) | TS2(Mins)
TC10 (mins) | TC10 (mins)
TC15 (Mins) | TC15 (Mins)
TC25(Mins) | TC25(Mins)
TC40(Mins)
TC50(Mins) | TC50(Mins)
TC90(Mins) | TC90(Mins)
Physical Properties (Unaged)-160 deg, 15 min |  | 22LP30A1 | 22LP30A2 | 22LP30A3 | 22LP30A4
Hardness(Shore A) | Hardness(Shore A) | 66.1 | 61.3 | 61.1 | 62.1
100% Modulus(MPa) | 100% Modulus(MPa) | 2.36 | 1.91 | 2.14 | 2.1
200% Modulus(MPa) | 200% Modulus(MPa) | 6.69 | 5.99 | 6.44 | 6.37
300% Modulus(MPa) | 300% Modulus(MPa) | 12.86 | 12.15 | 12.75 | 12.59
Tensile strength(MPa) | Tensile strength(MPa) | 26.51 | 26.45 | 25.4 | 25.8
Elongation at break (% ) | Elongation at break (% ) | 510 | 530 | 501 | 516
Tear strength (N/mm) | Tear strength (N/mm) | 107.98 | 109.57 | 114.84 | 102.01
TS*EB | TS*EB | 13520.1 | 14018.5 | 12725.4 | 13312.8
Energy @ break / thickness (J/mm) | Energy @ break / thickness (J/mm) | 8.004219 | 8.399123 | 7.613043 | 8.06383
Bulk Tear, (N) | Bulk Tear, (N) | 75 | 79 | 77 | 80
Physical Properties (Aged)-160 deg, 15 min |  | 22LP30A1 | 22LP30A2 | 22LP30A3 | 22LP30A4
Hardness(Shore A) | Hardness(Shore A) | 68.9 | 64.4 | 66 | 66.8
100% Modulus(MPa) | 100% Modulus(MPa) | 3.35 | 2.72 | 3.07 | 3.18
200% Modulus(MPa) | 200% Modulus(MPa) | 9.1 | 7.66 | 8.7 | 9.18
300% Modulus(MPa) | 300% Modulus(MPa) | 16.32 | 14.06 | 15.53 | 15.94
Tensile strength(MPa) | Tensile strength(MPa) | 24.34 | 23.46 | 24.24 | 23.68
Elongation at break (% ) | Elongation at break (% ) | 431 | 467 | 456 | 447
Tear strength (N/mm) | Tear strength (N/mm) | 56.92 | 55.09 | 58.16 | 51.52
TS*EB | TS*EB | 10490.54 | 10955.82 | 11053.44 | 10584.96
Energy @ break / thickness (J/mm) | Energy @ break / thickness (J/mm) | 6.765432 | 7 | 7.307018 | 7.113445
HBU() properties | HBU() properties | 22LP30A1 | 22LP30A2 | 22LP30A3 | 22LP30A4
HBU (DT at Base)(0C) | HBU (DT at Base)(0C) | 19
HBU (DT at centre)(0C) | HBU (DT at centre)(0C) | 43
LAT100 abrasion properties | LAT100 abrasion properties | 22LP30A1 | 22LP30A2 | 22LP30A3 | 22LP30A4
Abrasion Loss Index | Abrasion Loss Index
Dynamic Properties(@700C,Static strain:0.05%&Dyn.strain:0.02%) |  | 22LP30A1 | 22LP30A2 | 22LP30A3 | 22LP30A4
E' (MPa) | E' (MPa) | 5.99 | 4.9 | 5.37 | 5.3
E" (MPa) | E" (MPa) | 1.07 | 0.82 | 0.93 | 0.92
Tan delta | Tan delta | 0.179 | 0.167 | 0.173 | 0.174
Loss Complience ( MPa-1) | Loss Complience ( MPa-1) | 0.0289 | 0.0333 | 0.0313 | 0.0318