## Phase - II
Compound Evaluation Report
Compound Code:
RM code | RM description |  |  | T1 | T2 | T3
|  | 21LP 31-1 | 21LP 31-2 | 21LP 31-3 | 21LP 31-4 | 21LP 31-5
121003A | RSS3 local | 53 | 70 | 65 | 65 | 65
131502 | SBR1502 |  | 30 | 35 | 20 | 20
121030 | TSR 10 | 32
131247 | PBD - Ni/Co | 15
131411 | PBD - Nd |  |  |  | 15 | 15
150109 | CD2109 | 47
150134 | N134 |  | 50 | 50 | 50 | 35
150445 | N330 |  |  |  |  | 15
160007 | Active Silica Granular 175 sq.m/g | 0.25
160514 | Zinc Oxide | 4 | 4.5 | 4.5 | 4.5 | 4.5
160224 | Stearic Acid | 3 | 2 | 2 | 2 | 2
162502A | Ozone protecting wax | 1.8 | 1.5 | 1.5 | 1.5 | 1.5
160727 | Antioxident - 6PPD | 2.5 | 2 | 2.5 | 2.5 | 2.5
160280 | TMQ | 1.5 | 0.5 | 1.5 | 1.5 | 1.5
161218 | Rubber Peptiser 40% DBD |  | 0.1 | 0.1 | 0.1 | 0.1
| DCPD resin |  | 1.5 | 1.5 | 1.5 | 1.5
160732 | TBBS | 1.4
160327 | CBS |  | 0.7 | 1 | 1 | 1
160146 | DPG |  | 0.4 | 0.4 | 0.4 | 0.4
160108 | Sulphur Soluble Fg No.1 0.5% Oil Based | 1.2 | 1 | 1.2 | 1.2 | 1.2
160774 | Retarder - PVI | 0.2 | 0.3 | 0.1 | 0.1 | 0.1
| Total | 162.85 | 164.5 | 166.3 | 166.3 | 166.3
Compound Evaluation Report
Test Parameters
Mooney properties at 135°C
ML(1+1.5) |  |  |  | 66.41 | 68.77 | 68.77
Mooney Scorch |  |  |  | 11.64 | 11.24 | 11.24
Rheometer properties cure@160°C/15 minutes
Min Torque (dNm) |  | 2.64 | 2.66 | 2.75 | 2.86 | 2.66
Max Torque (dNm) |  | 15.33 | 11.79 | 13.84 | 15.03 | 14.62
TS2(Mins) |  | 3.64 | 4.11 | 2.77 | 2.57 | 2.63
TC10 (mins) |  | 3.28 | 3.14 | 2.42 | 2.31 | 2.39
TC15 (Mins) |  | 3.6 | 3.69 | 2.67 | 2.53 | 2.58
TC25(Mins) |  | 3.97 | 4.25 | 2.96 | 2.78 | 2.82
TC40(Mins) |  | 4.33 | 4.8 | 3.3 | 3.07 | 3.1
TC50(Mins) |  | 4.54 | 5.13 | 3.54 | 3.28 | 3.31
TC90(Mins) |  | 6.23 | 7.74 | 5.6 | 5.05 | 5.1
Physical Properties (Unaged)-160 deg, 15 min
Hardness(Shore A) |  | 62.1 | 60.8 | 63.6 | 63.4 | 62.9
100% Modulus(MPa) |  | 2.18 | 1.58 | 1.92 | 1.95 | 1.96
200% Modulus(MPa) |  | 6.2 | 3.86 | 4.78 | 4.99 | 5.01
300% Modulus(MPa) |  | 12.51 | 8.34 | 10.17 | 10.47 | 10.28
Tensile strength(MPa) |  | 28.23 | 26.7 | 28.08 | 28.53 | 27.2
Elongation at break (% ) |  | 524 | 622 | 578 | 580 | 563
Tear strength (N/mm)
Bulk tear strength(N)-unaged
Toughness |  | 14792.52 | 16607.4 | 16230.24 | 16547.4 | 15313.6
Energy @ break / thickness (J/mm) |  | 8.586498 | 9.402542 | 9.205761 | 9.481781 | 8.611872
Dynamic Properties(@700C,Static strain:0.05%&Dyn.strain:0.02%)
E' (MPa) |  | 5.53 | 5.26 | 5.85 | 6.21 | 5.89
E" (MPa) |  | 0.953 | 1.41 | 1.49 | 1.45 | 1.32
Tan delta |  | 0.172 | 0.268 | 0.254 | 0.234 | 0.223
Loss Complience ( MPa-1) |  | 0.0302 | 0.0475 | 0.0408 | 0.0356 | 0.0361
Tan Delta Index |  | 155.814 | 100 | 105.5118 | 114.5299 | 120.1794