## Phase - III
Compound Evaluation Report
Compound Code:
RM code | RM description | Ref | Ref (Repeat) |  | T1 | T1(Repeat) | T2 | T3 | T4 | T5
|  | 21LP 33-1 | 21LP 33-1 | 21LP 33.2 | 21LP 33.3 | 21LP 33.3 | 21LP 33.4 | 21LP 33.5 | 21LP 33.6 | 21LP 33.7
121003A | RSS3 local | 65 | 65 | 55 | 65 | 65 | 65 | 65 | 65 | 65
131502 | SBR1502 | 20 | 20 |  | 20 | 20 | 20 | 20 | 20 | 20
121030 | TSR 10 |  |  | 30
131247 | PBD - Ni/Co |  |  | 15
131411 | PBD - Nd | 15 | 15 | 0 | 15 | 15 | 15 | 15 | 15 | 15
| Hydrazide (with rubber mastication) |  |  |  | 1 | 1
| DC 02 (with rubber mastication) | [5 empty] | 1
150134 | N134 | 48 | 48 | 47 | 48 | 48 | 48 | 30 | 30 | 38
150505 | N220 | [6 empty] | 18
| N330 | [7 empty] | 18
| Silica | [8 empty] | 12
| Si-266 liq | [8 empty] | 1.8
160514 | Zinc Oxide | 4 | 4 | 4 | 4 | 4 | 4 | 4 | 4 | 4
160224 | Stearic Acid | 2 | 2 | 3 | 2 | 2 | 1.5 | 2 | 2 | 2
162502A | Ozone protecting wax | 1.5 | 1.5 | 1.8 | 1.5 | 1.5 | 1.5 | 1.5 | 1.5 | 1.5
160727 | Antioxident - 6PPD | 2.5 | 2.5 | 2.5 | 2.5 | 2.5 | 2.5 | 2.5 | 2.5 | 2.5
160280 | TMQ | 1.5 | 1.5 | 1.5 | 1.5 | 1.5 | 1.5 | 1.5 | 1.5 | 1.5
161218 | Rubber Peptiser 40% DBD | 0.1 | 0.1 |  |  |  |  | 0.1 | 0.1 | 0.1
| DCPD resin | 1.5 | 1.5 |  | 1.5 | 1.5 | 1.5 | 1.5 | 1.5 | 1.5
160732 | TBBS |  |  | 1.4
160327 | CBS | 1.8 | 1.8 |  | 1.8 | 1.8 | 1.8 | 1.8 | 1.8 | 1.8
160146 | DPG | [8 empty] | 0.2
160108 | Sulphur Soluble Fg No.1 0.5% Oil Based | 1.3 | 1.3 | 1.2 | 1.3 | 1.3 | 1.3 | 1.3 | 1.3 | 1.3
160774 | Retarder - PVI | 0.1 | 0.1 | 0.2 | 0.1 | 0.1 | 0.1 | 0.1 | 0.1 | 0.1
| Total | 164.3 | 164.3 | 162.6 | 165.2 | 165.2 | 164.7 | 164.3 | 164.3 | 168.3
Mixing sequence
Compound Cost /kg |  | #REF! |  |  | #REF! |  | #REF! | #REF! | #REF! | #REF!
Compound Cost/Vol |  | #REF! |  |  | #REF! |  | #REF! | #REF! | #REF! | #REF!
Specific Gravity |  | #REF! |  |  | #REF! |  | #REF! | #REF! | #REF! | #REF!
Compound Evaluation Report
Test Parameters
Mooney properties at 135°C
ML(1+1.5)
Mooney Scorch
Rheometer properties cure@160°C/15 minutes
Min Torque (dNm) |  | 2.25 |  | 2.07 | 2.34 |  | 2.91 | 3.16 | 2.7 | 2.52
Max Torque (dNm) |  | 17.35 |  | 16.54 | 16.89 |  | 16.48 | 16.71 | 16.12 | 17.11
TS2(Mins) |  | 2.76 |  | 3.14 | 3.01 |  | 3.38 | 3.33 | 3.28 | 2.94
TC10 (mins) |  | 2.62 |  | 2.96 | 2.84 |  | 3.16 | 3.12 | 2.99 | 2.76
TC15 (Mins) |  | 2.83 |  | 3.18 | 3.05 |  | 3.38 | 3.33 | 3.29 | 2.99
TC25(Mins) |  | 3.08 |  | 3.45 | 3.31 |  | 3.65 | 3.58 | 3.65 | 3.27
TC40(Mins) |  | 3.37 |  | 3.73 | 3.6 |  | 3.92 | 3.83 | 4.03 | 3.57
TC50(Mins) |  | 3.54 |  | 3.91 | 3.78 |  | 4.09 | 4 | 4.26 | 3.75
TC90(Mins) |  | 5.24 |  | 5.64 | 5.55 |  | 5.85 | 5.74 | 5.99 | 5.36
Physical Properties (Unaged)-160 deg, 15 min
Hardness(Shore A) |  | 63 |  | 62 | 64 |  | 62 | 63 | 62 | 65
100% Modulus(MPa) |  | 2.02 |  | 1.83 | 1.94 |  | 1.95 | 2.08 | 2.03 | 2.17
200% Modulus(MPa) |  | 4.96 |  | 4.67 | 4.73 |  | 5.04 | 5.26 | 5.39 | 5.52
300% Modulus(MPa) |  | 10.37 |  | 9.86 | 9.77 |  | 10.77 | 10.84 | 10.89 | 11.24
Tensile strength(MPa) |  | 28.17 |  | 28.36 | 27.46 |  | 27.72 | 27.53 | 27.32 | 27.83
Elongation at break (% ) |  | 557 |  | 591 | 587 |  | 544 | 542 | 549 | 540
Tear strength (N/mm) |  | 63.5 | 91 | 97.4 | 103.2 |  | 63.5 | 66 | 63.7 | 58.8
TS * EB |  | 15690.69 |  | 16760.76 | 16119.02 |  | 15079.68 | 14921.26 | 14998.68 | 15028.2
Energy @ break / thickness (J/mm) |  | 20.83 |  | 24.05 | 22.56 |  | 21.62 | 18.98 | 21.19 | 21.43
Dynamic Properties(@700C,Static strain:0.05%&Dyn.strain:0.02%)
E' (MPa) |  | 6.38 |  | 5.85 | 6.3 |  | 5.73 | 6.02 | 5.27 | 6.24
E" (MPa) |  | 1.42 |  | 1.28 | 1.3 |  | 1.06 | 1.24 | 0.981 | 1.24
Tan delta |  | 0.222 |  | 0.219 | 0.208 |  | 0.184 | 0.206 | 0.189 | 0.197
Loss Complience ( MPa-1) |  | 0.0331 |  | 0.0358 | 0.0317 |  | 0.0311 | 0.0328 | 0.0341 | 0.0303