## 41A (2)
|  | 22LP41A1 | 22LP41A2 | 22LP41A3 | 22LP41A4
120010 | NR | 100 | 100 | 100 | 100
150505 | N220 | 48 |  | 10 | 42
150134 | N134 |  | 21 | 32
CD2109
160007 | Silica, VN3 | 8 | 25 | 10 | 5
162621 | Si-266S Liq |  | 2.5 | 1 | 0
160224 | Stearic Acid | 2 | 2 | 2 | 2
160514 | ZnO | 4.5 | 5 | 4.5 | 4.5
160280 | TDQ | 1.5 | 1.5 | 1.5 | 1.5
160727 | 6PPD | 2.75 | 2.5 | 2.75 | 2.75
162502A | MC Wax | 1.5 | 1.5 | 1.5 | 1.5
162713 | Gum rosin | 0 |  | 2 | 2
160108 | Sulphur | 1.2 | 1.3 | 1.1 | 1.2
160732 | TBBS | 1.6 |  | 1.4 | 1.3
160146 | DPG | 0 | 0.3 | 0.5 | 0.5
160327 | CBS |  | 1.8
160774 | PVI | 0.2 | 0.2 | 0.2 | 0.2
| Total | 171.25 | 164.6 | 170.45 | 164.45
Rheometer properties cure@160°C/30 minutes |  | 22LP41A1 | 22LP41A2 | 22LP41A3 | 22LP41A4
Min Torque (dNm) | Min Torque (dNm) | 3.36 | 2.2 | 2.47 | 2.17
Max Torque (dNm) | Max Torque (dNm) | 17.84 | 15.79 | 15.85 | 14.79
D torque (dNm) | D torque (dNm)
TS2(Mins) | TS2(Mins)
TC10 (mins) | TC10 (mins)
TC15 (Mins) | TC15 (Mins) | 3.74 | 2.67 | 2.55 | 2.45
TC25(Mins) | TC25(Mins)
TC40(Mins)
TC50(Mins) | TC50(Mins)
TC90(Mins) | TC90(Mins) | 6.08 | 4.51 | 4.66 | 4.32
Physical Properties (Unaged)-160 deg, 15 min |  | 22LP41A1 | 22LP41A2 | 22LP41A3 | 22LP41A4
Hardness(Shore A) | Hardness(Shore A) | 64.1 | 60.7 | 63.4 | 61.3
100% Modulus(MPa) | 100% Modulus(MPa) | 2.29 | 1.93 | 1.95 | 1.75
200% Modulus(MPa) | 200% Modulus(MPa) | 6.43 | 5.19 | 5.31 | 4.48
300% Modulus(MPa) | 300% Modulus(MPa) | 12.33 | 10.55 | 10.79 | 10.03
Tensile strength(MPa) | Tensile strength(MPa) | 26.9 | 30.36 | 27.54 | 26.91
Elongation at break (% ) | Elongation at break (% ) | 535 | 580 | 560 | 581
Tear strength (N/mm) | Tear strength (N/mm)
TS*EB | TS*EB | 14391.5 | 17608.8 | 15422.4 | 15634.71
Energy @ break / thickness (J/mm) | Energy @ break / thickness (J/mm) | 8.757322 | 9.918803 | 8.859574 | 9.044444
Bulk Tear, (N) | Bulk Tear, (N) | 76 | 95 | 89 | 93
Physical Properties (Aged)-160 deg, 15 min |  | 22LP41A1 | 22LP41A2 | 22LP41A3 | 22LP41A4
Hardness(Shore A) | Hardness(Shore A) | 66.8 | 63.2 | 66.9 | 64.2
100% Modulus(MPa) | 100% Modulus(MPa) | 3.08 | 2.53 | 2.83 | 2.51
200% Modulus(MPa) | 200% Modulus(MPa) | 8.5 | 7.31 | 7.88 | 6.42
300% Modulus(MPa) | 300% Modulus(MPa) | 15.17 | 13.96 | 14.24 | 11.65
Tensile strength(MPa) | Tensile strength(MPa) | 24.81 | 28.96 | 26.15 | 25.08
Elongation at break (% ) | Elongation at break (% ) | 457 | 518 | 497 | 532
Tear strength (N/mm) | Tear strength (N/mm)
TS*EB | TS*EB | 11338.17 | 15001.28 | 12996.55 | 13342.56
Energy @ break / thickness (J/mm) | Energy @ break / thickness (J/mm) | 7.257642 | 9.222222 | 8.289362 | 8.227074
HBU() properties | HBU() properties | 22LP41A1 | 22LP41A2 | 22LP41A3 | 22LP41A4
HBU (DT at Base)(0C) | HBU (DT at Base)(0C) | 23 | 13 | 23 | 22
HBU (DT at centre)(0C) | HBU (DT at centre)(0C) | 55 | 36 | 62 | 59
LAT100 abrasion properties | LAT100 abrasion properties | 22LP41A1 | 22LP41A2 | 22LP41A3 | 22LP41A4
Abrasion Loss Index | Abrasion Loss Index
Dynamic Properties(@700C,Static strain:0.05%&Dyn.strain:0.02%) |  | 22LP41A1 | 22LP41A2 | 22LP41A3 | 22LP41A4
E' (MPa) | E' (MPa) | 6.2 | 5 | 5.72 | 5.47
E" (MPa) | E" (MPa) | 1.29 | 0.614 | 1.23 | 1.08
Tan delta | Tan delta | 0.2080645 | 0.1228 | 0.215035 | 0.1974406
Loss Complience ( MPa-1) | Loss Complience ( MPa-1) | 0.354 | 0.0272 | 0.0399 | 0.234
RRC |  | 100 | 116 | 98 | 101
Cut & Chip |  | 100 | 124 | 112 | 116