## norm
|  | 22CL41B1 | 22CL41B2 | 22CL41B3 | 22CL41B4
120010 | NR | 100 | 100 | 100 | 100
150505 | N220 | 0 | 8 | 8 | 0
150134 | N134 |  | 32 | 32 | 26
150109 | CD2109 | 46
160007 | Silica, VN3 | 8 | 8 | 8 | 21
162621 | Si-266S Liq | 0 | 0.8 | 0.8 | 2.1
160224 | Stearic Acid | 2 | 2 | 2 | 2
160514 | ZnO | 4.5 | 4 | 4 | 4
160280 | TDQ | 1.5 | 1.5 | 1.5 | 1.5
160727 | 6PPD | 2.75 | 2.75 | 2.75 | 2.75
162502A | MC Wax | 1.5 | 1.5 | 1.5 | 1.5
162713 | Gum rosin | 0 | 0 | 3 | 0
160108 | Sulphur | 1.1 | 1.1 | 1.2 | 1.3
160732 | TBBS | 1.6 | 1.4 | 1.4
160146 | DPG | 0 | 0.3 | 0.3 | 0.3
160327 | CBS | 0 |  |  | 1.7
160774 | PVI | 0.2 | 0.2 | 0.2 | 0.1
| Total | 169.15 | 163.55 | 166.65 | 164.25
Rheometer properties cure@160°C/30 minutes |  | 22LP41A2 | 22LP41A3 | 22LP41A4
Min Torque (dNm) | Min Torque (dNm)
Max Torque (dNm) | Max Torque (dNm)
D torque (dNm) | D torque (dNm)
TS2(Mins) | TS2(Mins)
TC10 (mins) | TC10 (mins)
TC15 (Mins) | TC15 (Mins)
TC25(Mins) | TC25(Mins)
TC40(Mins)
TC50(Mins) | TC50(Mins)
TC90(Mins) | TC90(Mins)
Physical Properties (Unaged)-160 deg, 15 min |  | 22CL41B1 | 22CL41B2 | 22CL41B3 | 22CL41B4
Hardness(Shore A) | Hardness(Shore A) | 64 | 63 | 63 | 61
100% Modulus(MPa) | 100% Modulus(MPa) | 1.97 | 1.84 | 1.91 | 1.83
200% Modulus(MPa) | 200% Modulus(MPa) | 6.8 | 6.3 | 6.3 | 6
300% Modulus(MPa) | 300% Modulus(MPa) | 13.4 | 12.52 | 12.11 | 11.83
Tensile strength(MPa) | Tensile strength(MPa) | 26.17 | 28.8 | 28.91 | 30.25
Elongation at break (% ) | Elongation at break (% ) | 506 | 542 | 589 | 556
Tear strength (N/mm) | Tear strength (N/mm)
TS*EB | TS*EB | 13242.02 | 15609.6 | 17027.99 | 16819
Energy @ break / thickness (J/mm) | Energy @ break / thickness (J/mm) | 7.934783 | 9.053333 | 10.33755 | 9.39916
Bulk Tear, (N) | Bulk Tear, (N) | 75 | 84 | 87 | 88
Physical Properties (Aged)-160 deg, 15 min |  | 22CL41B1 | 22CL41B2 | 22CL41B3 | 22CL41B4
Hardness(Shore A) | Hardness(Shore A)
100% Modulus(MPa) | 100% Modulus(MPa)
200% Modulus(MPa) | 200% Modulus(MPa)
300% Modulus(MPa) | 300% Modulus(MPa)
Tensile strength(MPa) | Tensile strength(MPa)
Elongation at break (% ) | Elongation at break (% )
Tear strength (N/mm) | Tear strength (N/mm)
TS*EB | TS*EB
Energy @ break / thickness (J/mm) | Energy @ break / thickness (J/mm)
HBU() properties | HBU() properties | 22CL41B1 | 22CL41B2 | 22CL41B3 | 22CL41B4
HBU (DT at Base)(0C) | HBU (DT at Base)(0C) | 19 | 16 | 20 | 13
HBU (DT at centre)(0C) | HBU (DT at centre)(0C) | 49 | 42 | 53 | 33
LAT100 abrasion properties | LAT100 abrasion properties | 22LP41A2 | 22LP41A3 | 22LP41A4
Abrasion Loss Index | Abrasion Loss Index
Dynamic Properties(@700C,Static strain:0.05%&Dyn.strain:0.02%) |  | 22CL41B1 | 22CL41B2 | 22CL41B3 | 22CL41B4
E' (MPa) | E' (MPa) | 5.8 | 5.404 | 5.916 | 5.2
E" (MPa) | E" (MPa) | 1.02 | 0.855 | 1.07 | 0.675
Tan delta | Tan delta | 0.1758621 | 0.1582161 | 0.1808654 | 0.1298077
Loss Complience ( MPa-1) | Loss Complience ( MPa-1)
RRC |  | 100 | 103 | 99 | 110
Cut & Chip |  | 100 | 114 | 121 | 120