## 22LP67A
Compound Evaluation Report
Compound Formulation:
| SAP Code | Raw Material Name | Price (Chennai Qtr.4-2022-23) | Sp. Gravity | 22LP67A1 | 22LP67A2 | 22LP67A3
[7 empty] | Trial -1 | LM
[5 empty] | LM | LM | LM | PM
| 120010A | No 4 Ribbed Smoked Sheet | 170.0764 | 0.92 | 21.4 | 77.4 | 77.4
| 120020 | Tech. Sp. Natural Rubber - 20 TSR 20 | 185.442 | 0.92 | 55.58 | - | -
| 161218 | Rubber Peptiser 40% DBD | 302 | 1.8 | 0.15 | 0.1 | 0.1
| 131502 | SBR 1502 | 129.85 | 0.94 | 23 | 22.6 | 22.6
| 140203 | RAE Process oil, Free of labeling | 76.25 | 0.968 | - | 4 | 2
| 140547 | Aromatic Oil | 41.94 | 0.995 | 4 | - | -
| 150134 | N 134 SAF Carbon Black | 139.3084 | 1.8 | - | 22 | 25
| 150505 | N220 ISAF Carbon Black | 103.7517 | 1.8 | 48 | 25 | 25
| 160007 | Active Silica Granular 175 sq.m/g | 68.75 | 2 | 5 | 10 | 5
| 161943 | Silane X 266S | 370 | 1.31 | - | 1.4 | -
| 160120 | Polymeric Dicyclopentadiene Rosin | 300 | 1.07 | - | 2 | -
| 160904 | AMS Resin | 377.7318897 | 1.06 | - | - | 4
| 162713 | Gum Rosin C | 256 | 1.08 | 3.5 | - | 3
| 160224 | Stearic Acid (Flake Form) | 102.33 | 0.93 | 2 | 2.5 | 2.5
| 160280 | TMQ | 223 | 1.1 | 1.5 | 1 | 1
| 160326 | Hydrocarbon Homogenizing Resin | 88.2 | 1.1 | - | 2 | 2
| 160514 | Zinc Oxide | 227.68 | 5.6 | 3 | 3.5 | 3
| 160582 | Microcrystalline Paraffin Wax 65/69 | 169.84 | 0.915 | 1 | 2 | 1
| 160727 | Antioxident - 6PPD | 384 | 1 | 2 | 2 | 2.5
| 160146 | Accelerator - DPG | 378 | 1.2 | - | 0.2 | 0
| 160327 | Accelerator - CBS | 309 | 1.3 | 1.25 | 1.45 | 1.25
| 160108 | Sulphur Soluble Fg No.1 0.5% Oil Based | 38.4 | 2.05 | 1.55 | 1.4 | 1.55
| 160774 | Retarder - PVI | 735.33 | 1.3 | - | 0.12 | 0.12
Total phr |  |  |  |  | 172.93 | 180.67 | 179.02
Mixing sequence |  |  |  |  | M1-M2-F | M1-M2-F | M1-M2-F
Compound Cost /kg |  |  |  |  | 150.1865 | 150.1258 | 156.3094
Compound Cost/Vol |  |  |  |  | 169.1825 | 170.9161 | 176.5706
Specific Gravity |  |  |  |  | 1.126482 | 1.138486 | 1.129622
Compound Evaluation Report
Test Parameters |  |  |  |  | 22LP67A1 | 22LP67A2 | 22LP67A3
Test - Rheometer properties
141.7 @60
Min Torque (dNm) |  |  |  |  | 1.76 | 2.27 | 2.07
Max Torque (dNm) |  |  |  |  | 13.75 | 15.27 | 14.08
D torque (dNm) |  |  |  |  | 11.99 | 13 | 12.01
TS2(Mins) |  |  |  |  | 9.99 | 9.04 | 11.42
TC10 (mins) |  |  |  |  | 9.43 | 8.48 | 10.46
TC15 (Mins) |  |  |  |  | 10.01 | 9.19 | 11.46
TC25(Mins) |  |  |  |  | 10.87 | 9.94 | 12.72
TC40(Mins) |  |  |  |  | 12.25 | 10.89 | 14.4
TC50(Mins) |  |  |  |  | 13.39 | 11.61 | 15.73
TC90(Mins) |  |  |  |  | 23.57 | 19.77 | 26.29
Test - Physical Properties (Unaged)
Hardness(Shore A) |  |  |  |  | 64 | 66 | 64
100% Modulus(MPa) |  |  |  |  | 1.97 | 2.26 | 2.03
200% Modulus(MPa) |  |  |  |  | 4.88 | 5.91 | 5.06
300% Modulus(MPa) |  |  |  |  | 9.39 | 11.18 | 9.76
Tensile strength(MPa) |  |  |  |  | 25.32 | 25.36 | 23.39
Elongation at break (% ) |  |  |  |  | 581 | 549 | 543
Tear strength (N/mm) |  |  |  |  | 97 | 105 | 123
Bulk tear strength(N)-unaged |  |  |  |  | 81 | 78 | 83
Physical Properties (Aged-1000C-48Hrs)
Hardness(Shore A)
50% Modulus(MPa)
100% Modulus(MPa)
200% Modulus(MPa)
300% Modulus(MPa)
Tensile strength(MPa)
Elongation at break (% )
Tear strength (N/mm)
Bulk tear strength(N) - aged
Test - HBU Properties
HBU (DT at Base)(0C) |  |  |  |  | 27 | 25 | 27
HBU (DT at centre)(0C) |  |  |  |  | 67 | 67 | 67
SET(%) |  |  |  |  | 4.48 | 3.74 | 4.1
Test - De-Mattia Crack Propagation
5k |  |  |  |  | 4.4 | 4.8 | 4.3
10k |  |  |  |  | 6.6 | 7.8 | 6.1
15k |  |  |  |  | 8.1 | 9.8 | 7.5
25k |  |  |  |  | 10.3 | 12.93333 | 9
Test - LAT100 abrasion properties
Average LAT100 Abrasion Volume Loss Index |  |  |  |  | 100 | 104 | 114