## Phase_1
Compound Evaluation Report
Category: | TBR |  |  |  |  | 2022-11-25 | Component | Date: | Component | Tread | 2022-11-25 | 2022-11-25 | 2022-11-25 | 2022-11-25
Compound Code: 23cl1a Series
Compound Formulation:
Category | SAP Code | Raw Material Name | Price (Chennai Qtr.2-2021-22) | Sp. Gravity | 23CL1A1 | 23CL1A6 | 23CL1A2 | 23CL1A5 | 23CL1A3 | 23CL1A4 | 23CL1A6 | 23CL1A6 | 23CL1A6 | 23CL1A6
[5 empty] | Reg | Trial -5 | Trial -1 | Trial -4 | Trial -2 | Trial -3 | Trial -5 | Trial -5 | Trial -5 | Trial -5
[5 empty] | LM | LM | LM | LM | LM | LM | LM | LM | LM | LM
Natural Rubber | 120010 | RSS III | 190.4962 | 0.92 | 50 | 60 | 50 | 50 | 50 | 50 | 50 | 50 | 60 | 50
| 121030 | TSR10 | 190.8691 | 0.92 | 0 | 0 | 0 | 0 | 0 | 0 | 0 | 0 | 0 | 0
| 120020 | TSR 20 | 185.442 | 0.92 | 0 | 0 | 0 | 0 | 0 | 0 | 0 | 0 | 0 | 0
| 120010A | No. 4 Ribbed smoked Sheet (RSS4-Ind) | 170.0764 | 0.92 | 0 | 0 | 0 | 0 | 0 | 0 | 0 | 0 | 0 | 0
| 121003 | Special Grade ( Dirt Free) RSS - IV | 172.91 | 0.92 | 0 | 0 | 0 | 0 | 0 | 0 | 0 | 0 | 0 | 0
Recycled Material | 161238A | Crumb Rubber | 44.4 | 0.92 | 0 | 0 | 0 | 0 | 0 | 0 | 0 | 0 | 0 | 0
| 130090 | HT Reclaim | 46.75 | 1.13 | 0 | 0 | 0 | 0 | 0 | 0 | 0 | 0 | 0 | 0
Synthetic Rubber | 131502 | ESBR | 129.85 | 0.94 | 0 | 0 | 0 | 0 | 0 | 0 | 0 | 0 | 0 | 0
| 131411 | PBD-High Cis Br Nd | 175.747 | 0.91 | 30 | 25 | 30 | 30 | 30 | 30 | 30 | 30 | 25 | 30
| 131247 | PBD-High Cis Ni | 136.29054 | 0.91 | 0 | 0 | 0 | 0 | 0 | 0 | 0 | 0 | 0 | 0
| 131406 | Bromobutyl Rubber HV | 237.4 | 0.93 | 0 | 0 | 0 | 0 | 0 | 0 | 0 | 0 | 0 | 0
| 139032 | SBR 4601 | 232.5901 | 0.95 | 0 | 0 | 0 | 0 | 0 | 0 | 0 | 0 | 0 | 0
| 139035 | SSBR 15% styrene, 30% vinyl, low Tg | 307.8131 | 0.95 | 20 | 15 | 20 | 20 |  | 20 | 20 | 20 | 15 | 20
| 136430 | SLR6430 40% styrene 24%vinyl | 278.3237 | 0.95
| 132850 | Solution SBR with 27.5% Bound styrene | 222.84 | 0.95
| 131502 | SBR 1502 | 129.85 | 0.94 | 0 | 0 | 0 | 0 | 20 | 0 | 0 | 0 | 0 | 0
Carbon Black | 150109 | CD2109 | 127.5356 | 1.8 | 46 | 55 | 58 | 58 | 50 | 0 | 60 | 60 | 60 | 60
| 150056 | BC2207 | 106.184 | 1.8 | 0 | 0 | 0 | 0 | 0 | 0 | 0 | 0 | 0 | 0
| 150134 | N134 SAF Carbon Black | 139.3084 | 1.8 | 0 | 0 | 0 | 0 | 0 | 30 | 0 | 0 | 0 | 0
| 150505 | N220 ISAF Carbon Black | 103.7517 | 1.8 | 0 | 0 | 0 | 0 | 0 | 0 | 0 | 0 | 0 | 0
| 150655 | N234 Carbon Black | 95.75127 | 1.8 | 0 | 0 | 0 | 0 | 0 | 0 | 0 | 0 | 0 | 0
| 150445 | N 330 Carbon Black | 92.78766 | 1.8 | 0 | 0 | 0 | 0 | 0 | 20 | 0 | 0 | 0 | 0
| 150708 | N 339 Carbon Black | 103.5923 | 1.8 | 0 | 0 | 0 | 0 | 0 | 0 | 0 | 0 | 0 | 0
| 150691 | N660 GPF Carbon black | 87.88424 | 1.8 | 0 | 0 | 0 | 0 | 0 | 0 | 0 | 0 | 0 | 0
| 150360 | N550 Carbon Black | 89.64911 | 1.8 | 0 | 0 | 0 | 0 | 0 | 0 | 0 | 0 | 0 | 0
Silica | 160007 | Active Silica Granular 175 sq.m/g | 68.75 | 2 | 8 | 0 | 5 | 5 | 15 | 15 | 0 | 0 | 0 | 0
| 162803 | HD Silica | 79.01 | 2 | 0 | 0 | 0 | 0 | 0 | 0 | 0 | 0 | 0 | 0
|  | DC01 | 1500 | 1.2 | [9 empty] | 1
Coupling Agent | X160715 | DC02 | 2000 | 0.5 | 0 | 0 | 0 | 1.5 | 0 | 0 | 0 | 1.5 | 0 | 1.5
| 160363 | Si363 | 1000 | 2 | 0 | 0 | 0 | 0 | 1.5 | 1.5 | 0 | 0 | 0 | 0
| 162621 | TESPD-Bis(triethxysilylpropyl) disulfide | 570 | 1.03 | 0 | 0 | 0 | 0 | 0 | 0 | 0 | 0 | 0 | 0
| 161943 | Sliane X 266S | 370 | 1.31 | 1.5 | 0 | 0 | 0 | 0 | 0 | 0 | 0 | 0 | 0
| 161218 | Peptizer | 302 | 1.8 | 0 | 0 | 0 | 0 | 0 | 0 | 0 | 0 | 0 | 0
Process Aids | 140203 | RAE Process oil, Free of labeling | 50 | 0.968 | 0 | 0 | 0 | 0 | 0 | 0 | 0 | 0 | 0 | 0
| 160904 | AMS Resin | 377.7318897 | 1.1 |  |  | 5 | 5 | 5 | 5 | 5 | 5 | 5 | 5
| 165151 | TP Resin | 377.7318897 | 1.1 | 0 | 0 | 0 | 0 | 0 | 0 | 0 | 0 | 0 | 0
| 162713 | Gum Rosin | 256 | 1.08 | 0 | 0 | 0 | 0 | 0 | 0 | 0 | 0 | 0 | 0
| 160120 | DCPD | 300 | 1.1 | 0 | 0 | 0 | 0 | 0 | 0 | 0 | 0 | 0 | 0
| 160326 | Hydrocarbon Homogenizing Resin | 112 | 1.1 | 1 | 1 | 0 | 0 | 0 | 0 | 1 | 1 | 1 | 1
| 161105 | Struktol HT 105 | 350 | 1.05 | 0 | 0 | 0 | 0 | 0 | 0 | 0 | 0 | 0 | 0
| 161939 | Plasticiser Structol VP 1454 blend of fatty acid amide | 200 | 1.01 | 0 | 0 | 0 | 0 | 0 | 0 | 0 | 0 | 0 | 0
| 161939A | Dispersing aid | 200 | 1.1 | 0 | 0 | 0 | 0 | 0 | 0 | 0 | 0 | 0 | 0
| 160825 | Aliphatic resin | 174.49 | 0.97 | 0 | 0 | 0 | 0 | 0 | 0 | 0 | 0 | 0 | 0
| 160775 | Phenol Formaldehyde Resin (25 kg bags) | 167.87 | 1.03 | 0 | 0 | 0 | 0 | 0 | 0 | 0 | 0 | 0 | 0
| 160552 | PF resin TMOD 7.5% HMT | 143.77 | 1.18 | 0 | 0 | 0 | 0 | 0 | 0 | 0 | 0 | 0 | 0
| 160910 | RF Resin | 150 | 1.36 | 0 | 0 | 0 | 0 | 0 | 0 | 0 | 0 | 0 | 0
| 162788 | Koresin | 340 | 1.03 | 0 | 0 | 0 | 0 | 0 | 0 | 0 | 0 | 0 | 0
Activator | 160514 | Zinc Oxide -Indirect | 227.68 | 5.6 | 3 | 3 | 3 | 3 | 3 | 3 | 3 | 3 | 3 | 3
| 160224 | Stearic acid | 102.33 | 0.93 | 3 | 3 | 3 | 3 | 3 | 3 | 3 | 3 | 3 | 3
Bonding Agent | 165421 | HMMM (Hexa Methoxy methyl melamine) 72% | 171.25 | 1.4 | 0 | 0 | 0 | 0 | 0 | 0 | 0 | 0 | 0 | 0
| 160972 | Cobalt Borate Alkanoate | 2333.686 | 1.4 | 0 | 0 | 0 | 0 | 0 | 0 | 0 | 0 | 0 | 0
| 162138 | Cobalt Stearate | 776.57 | 1.28 | 0 | 0 | 0 | 0 | 0 | 0 | 0 | 0 | 0 | 0
| 160243 | Resorcinol 66.7% / St. acid 33.3% Melt | 521.1 | 1.2 | 0 | 0 | 0 | 0 | 0 | 0 | 0 | 0 | 0 | 0
Anti degradants | 162502A | Ozone Protecting Wax PE | 171.1854 | 0.92 | 1.5 | 1.5 | 1.5 | 1.5 | 1.5 | 1.5 | 1.5 | 1.5 | 1.5 | 1.5
| 160727 | Antioxidant 6PPD | 384 | 1 | 3 | 3 | 3 | 3 | 3 | 3 | 3 | 3 | 3 | 3
| 160280 | Antioxidant TMQ | 223 | 1.1 | 2 | 2 | 2 | 2 | 2 | 2 | 2 | 2 | 2 | 2
Curatives | 161871 | Insoluble Sulphur Oil Treated 33% | 122.3611 | 1.4 | 0 | 0 | 0 | 0 | 0 | 0 | 0 | 0 | 0 | 0
| 160612 | Insoluble Sulphur Oil Treated 20% | 132.0512 | 1.58 | 0 | 0 | 0 | 0 | 0 | 0 | 0 | 0 | 0 | 0
| 160108 | Sulphur Soluble Fg No.1 0.5% Oil Based | 38.4 | 2.05 | 1.3 | 1.3 | 1.3 | 1.3 | 1.3 | 1.3 | 1.1 | 1.1 | 1.1 | 1.1
| 160732 | Accelerator TBBS | 327 | 1.28 | 1.5 | 1.5 | 1.5 | 1.5 | 1.5 | 1.5 | 1.5 | 1.5 | 1.5 | 1.5
| 160327 | Accelerator CBS | 309 | 1.3 | 0 | 0 | 0 | 0 | 0 | 0 | 0 | 0 | 0 | 0
| 161832 | Accelerator TBzTD | 460 | 1.4 | 0.2 | 0 | 0.2 | 0.2 | 0.2 | 0.2 | 0 | 0 | 0 | 0
| 160146 | Accelerator - DPG | 378 | 1.2 | 0 | 0 | 0 | 0 | 0 | 0 | 0 | 0 | 0 | 0
| 160200 | Accelerator - DCBS | 491 | 1.2 | 0 | 0 | 0 | 0 | 0 | 0 | 0 | 0 | 0 | 0
| 164215 | TBSI | 920 | 1.35 | 0 | 0 | 0 | 0 | 0 | 0 | 0 | 0 | 0 | 0
| 160235 | Accelerator - MBTS | 277 | 1.54 | 0 | 0 | 0 | 0 | 0 | 0 | 0 | 0 | 0 | 0
| 160774 | PVI - Retarder | 735.33 | 1.3 | 0.1 | 0.1 | 0.1 | 0.1 | 0.1 | 0.1 | 0.1 | 0.1 | 0.1 | 0.1
| 160909 | Vulcuran | 800 | 1.3 | 0 | 0 | 0 | 0 | 0 | 0 | 0 | 0 | 0 | 0
Total phr |  |  |  |  | 172.1 | 171.4 | 183.6 | 185.1 | 187.1 | 187.1 | 181.2 | 182.7 | 181.2 | 183.7
Mixing sequence |  |  |  |  | M1-M2-F | M1-M2-F | M1-M2-F | M1-M2-F | M1-M2-F | M1-M2-F | M1-M2-F | M1-M2-F | M1-M2-F | M1-M2-F
Compound Cost /kg |  |  |  |  | 183.5437 | 181.0144 | 185.9135 | 200.6143 | 169.6508 | 186.8474 | 187.9545 | 202.8317 | 185.1243 | 209.8931
Compound Cost/Vol |  |  |  |  | 207.524 | 204.0677 | 213.5077 | 227.9945 | 196.6638 | 216.8996 | 213.9941 | 228.5363 | 210.6237 | 236.5711
Specific Gravity |  |  |  |  | 1.130652 | 1.127356 | 1.148425 | 1.136482 | 1.159227 | 1.160838 | 1.138542 | 1.126728 | 1.137742 | 1.127103
Compound Evaluation Report
Test Parameters |  |  |  |  | 23CL1A1 | 23CL1A6 | 23CL1A2 | 23CL1A5 | 23CL1A3 | 23CL1A4 | 23CL1A6 | 23CL1A6 | 23CL1A6 | 23CL1A6
Test - Mooney properties
Condition - 135°C
ML(1+1.5)
Mooney Scorch (min)
Test - Rheometer properties
Condition - 160°C/15 minutes |  |  |  |  | 23CL1A1 | 23CL1A6 | 23CL1A2 | 23CL1A5 | 23CL1A3 | 23CL1A4 | 23CL1A6 | 23CL1A6 | 23CL1A6 | 23CL1A6
Min Torque (dNm) |  |  |  |  | 2.99 | 3.49 | 3.74 | 4.51 | 3.23 | 3.43 | 3.49 | 3.49 | 3.49 | 3.49
Max Torque (dNm) |  |  |  |  | 21.54 | 21.56 | 22.01 | 21.66 | 19.2 | 18.91 | 21.56 | 21.56 | 21.56 | 21.56
D torque (dNm) |  |  |  |  | 18.55 | 18.07 | 18.27 | 17.15 | 15.97 | 15.48 | 18.07 | 18.07 | 18.07 | 18.07
TS2(Mins) |  |  |  |  | 2.87 | 3.16 | 2.88 | 2.47 | 3.32 | 3.51 | 3.16 | 3.16 | 3.16 | 3.16
TC10 (mins) |  |  |  |  | 2.82 | 3.08 | 2.83 | 2.43 | 3.18 | 3.34 | 3.08 | 3.08 | 3.08 | 3.08
TC15 (Mins) |  |  |  |  | 3.05 | 3.38 | 3.06 | 2.54 | 3.43 | 3.61 | 3.38 | 3.38 | 3.38 | 3.38
TC25(Mins) |  |  |  |  | 3.31 | 3.69 | 3.3 | 2.69 | 3.71 | 3.92 | 3.69 | 3.69 | 3.69 | 3.69
TC40(Mins) |  |  |  |  | 3.58 | 3.99 | 3.55 | 2.92 | 4 | 4.21 | 3.99 | 3.99 | 3.99 | 3.99
TC50(Mins) |  |  |  |  | 3.79 | 4.19 | 3.74 | 3.09 | 4.22 | 4.39 | 4.19 | 4.19 | 4.19 | 4.19
TC90(Mins) |  |  |  |  | 6.35 | 6.31 | 5.88 | 4.9 | 6.36 | 6.31 | 6.31 | 6.31 | 6.31 | 6.31
TC100(Mins) |  |  |  |  | 14.24 | 11.97 | 12.21 | 9.57 | 12.02 | 11.15 | 11.97 | 11.97 | 11.97 | 11.97
Tan delta @ MH |  |  |  |  | 0.044 | 0.075 | 0.088 | 0.077 | 0.066 | 0.053 | 0.075 | 0.075 | 0.075 | 0.075
Test - RPA tan Delta
Condition - 100⁰C
Payne Effect
Test - Physical Properties (Unaged)
Condition - 160⁰C/15 minutes |  |  |  |  | 23CL1A1 | 23CL1A6 | 23CL1A2 | 23CL1A5 | 23CL1A3 | 23CL1A4 | 23CL1A6 | 23CL1A6 | 23CL1A6 | 23CL1A6
Hardness(Shore A) |  |  |  |  | 66.6 | 69.4 | 69.1 | 69.5 | 66.8 | 64.5 | 69.4 | 69.4 | 69.4 | 69.4
50% Modulus(MPa) |  |  |  |  | 1.64 | 1.75 | 1.76 | 1.99 | 1.56 | 1.39 | 1.75 | 1.75 | 1.75 | 1.75
100% Modulus(MPa) |  |  |  |  | 2.94 | 3.03 | 3.09 | 3.57 | 2.62 | 2.23 | 3.03 | 3.03 | 3.03 | 3.03
200% Modulus(MPa) |  |  |  |  | 8.2 | 8.48 | 8.67 | 9.75 | 6.86 | 5.69 | 8.48 | 8.48 | 8.48 | 8.48
300% Modulus(MPa) |  |  |  |  | 15.19 | 15.72 | 16.09 | 17.45 | 12.81 | 11.2 | 15.72 | 15.72 | 15.72 | 15.72
M300/M100 |  |  |  |  | 5.166667 | 5.188119 | 5.20712 | 4.887955 | 4.889313 | 5.022422 | 5.188119 | 5.188119 | 5.188119 | 5.188119
Tensile strength(MPa) |  |  |  |  | 22.27 | 25.6 | 24.63 | 26.15 | 23.63 | 23.1 | 25.6 | 25.6 | 25.6 | 25.6
Elongation at break (% ) |  |  |  |  | 403 | 447 | 423 | 432 | 491 | 502 | 447 | 447 | 447 | 447
Tear strength (N/mm) |  |  |  |  | 58 | 61 | 57 | 59 | 56 | 52 | 61 | 61 | 61 | 61
Bulk tear strength(N)-unaged |  |  |  |  | 47.316 | 50.08167 | 43.66667 | 56.73167 | 56.345 | 57.546 | 50.08167 | 50.08167 | 50.08167 | 50.08167
Physical Properties (Aged-1000C-48Hrs)
Hardness(Shore A)
50% Modulus(MPa)
100% Modulus(MPa)
200% Modulus(MPa)
300% Modulus(MPa)
Tensile strength(MPa)
Elongation at break (% )
Tear strength (N/mm)
Bulk tear strength(N) - aged
Test - DIN Abrasion Properties
Condition - 150⁰C/35 minutes
DIN Abrasion Loss (mm3)
ARI
Test - Rebound Resilience Properties
Condition - 150⁰C/35 minutes
RR at Room Temperature |  |  |  |  | 58.77 | 49.81 | 48.83 | 50.46 | 44.85 | 49 | 49.81 | 49.81 | 49.81 | 49.81
RR at High Temperature
Test - HBU Properties
Condition - 150⁰C/35 minutes |  |  |  |  | 23CL1A1 | 23CL1A6 | 23CL1A2 | 23CL1A5 | 23CL1A3 | 23CL1A4 | 23CL1A6 | 23CL1A6 | 23CL1A6 | 23CL1A6
HBU (DT at Base)(0C) |  |  |  |  | 15 | 18 | 17 | 15 | 17 | 18 | 18 | 18 | 18 | 18
HBU (DT at centre)(0C) |  |  |  |  | 44 | 57.5 | 58.5 | 52 | 59 | 57 | 57.5 | 57.5 | 57.5 | 57.5
SET(%)
Test - De-Mattia Crack Propagation
Condition - 150⁰C/35 minutes
1k
2.5k
5k
10k
15k
25k
50k
Test - LAT100 abrasion properties
Condition - 150⁰C/35 minutes |  |  |  |  | 23CL1A1 | 23CL1A6 | 23CL1A2 | 23CL1A5 | 23CL1A3 | 23CL1A4 | 23CL1A6 | 23CL1A6 | 23CL1A6 | 23CL1A6
Abrasion Loss (mg/m) (at75 N load, 25 km/h speed, 16⁰ slip angle)
Abrasion Loss (mg/m) (at75 N load, 12 km/h speed, 16⁰ slip angle)
Abrasion Loss (mg/m) (at75 N load, 25 km/h speed, 9⁰ slip angle)
Abrasion Loss (mg/m) (at75 N load, 12 km/h speed, 9⁰ slip angle)
Abrasion Loss (mg/m) (at100 N load, 8 km/h speed, 9⁰ slip angle) |  |  |  |  | 0.247 | 0.1900833 | 0.1931667 | 0.1985833 | 0.1985 | 0.2040833 | 0.1900833 | 0.1900833 | 0.1900833 | 0.1900833
| Volume loss |  |  |  | 0.2184581 | 0.1686098 | 0.1682014 | 0.1747352 | 0.1712348 | 0.1758069 | 0.1669533 | 0.1687038 | 0.1670707 | 0.1686477
Volome loss index @ 9 Deg |  |  |  |  | 100 | 129.5643 | 129.8789 | 125.0224 | 127.5781 | 124.2603 | 130.8499 | 129.4921 | 130.7579 | 129.5352
Abrasion Loss (mg/m) (at75 N load, 25 km/h speed, 5.5⁰ slip angle)
Abrasion Loss (mg/m) (at75 N load, 12 km/h speed, 5.5⁰ slip angle)
Abrasion Loss (mg/m) (at100 N load, 8 km/h speed, 5.5⁰ slip angle) |  |  |  |  | 0.05836667 | 0.048 | 0.05263333 | 0.05136667 | 0.05196667 | 0.04756667 | 0.048 | 0.048 | 0.048 | 0.048
Average LAT100 Abrasion Loss |  |  |  |  | 100.5238 | 129.971 | 130.2929 | 125.4471 | 127.9998 | 124.6877 | 131.2549 | 129.8989 | 131.1631 | 129.9419
[5 empty] | 0.05162215 | 0.04257749 | 0.04583088 | 0.04519798 | 0.04482871 | 0.04097614 | 0.04215918 | 0.04260122 | 0.04218882 | 0.04258706
Volume loss
Volume loss index @ 5.5Deg |  |  |  |  | 100 | 121.2428 | 112.6362 | 114.2134 | 115.1542 | 125.981 | 122.4458 | 121.1753 | 122.3598 | 121.2156
Test - LAT100 Locked wheel test properties-Dry Grip |  |  |  |  | 201.0476
Condition - 150⁰C/35 minutes
Friction force [ at Speed 0.5km/h, 2.98 m distance]
Friction force [ at Speed 1 km/h, 5.56 m distance]
Friction force [ at Speed 1.5km/h, 11.11 m distance]
Friction force [ at Speed 2 km/h, 11.11 m distance]
Average Friction Force
Test - LAT100 Locked wheel test properties-Wet Grip
Condition - 150⁰C/35 minutes
Friction force [ at Speed 0.5km/h, 2.98 m distance]
Friction force [ at Speed 1 km/h, 5.56 m distance]
Friction force [ at Speed 1.5km/h, 11.11 m distance]
Friction force [ at Speed 2 km/h, 11.11 m distance]
Average Friction Force
Test - Dynamic Properties(@600C,Dyn.strain:6%)
160⁰C/15 minutes
Condition - @700C,Dyn.strain:0.2%, Static Strain:0.5% |  |  |  |  | 23CL1A1 | 23CL1A6 | 23CL1A2 | 23CL1A5 | 23CL1A3 | 23CL1A4 | 23CL1A6 | 23CL1A6 | 23CL1A6 | 23CL1A6
E' (MPa) |  |  |  |  | 6.895 | 8.04 | 8.055 | 8.295 | 7.31 | 6.53 | 8.04 | 8.04 | 8.04 | 8.04
E" (MPa) |  |  |  |  | 0.918 | 1.495 | 1.49 | 1.36 | 1.45 | 1.135 | 1.495 | 1.495 | 1.495 | 1.495
Tan delta |  |  |  |  | 0.133 | 0.186 | 0.185 | 0.164 | 0.198 | 0.174 | 0.186 | 0.186 | 0.186 | 0.186
Loss Complience ( MPa-1) |  |  |  |  | 0.01895 | 0.02235 | 0.0222 | 0.0193 | 0.02605 | 0.02585 | 0.02235 | 0.02235 | 0.02235 | 0.02235
Test - Dynamic Properties(-80⁰C - +25⁰C temperature sweep)
160⁰C/15 minutes
Condition - @600C,Dyn.strain:6%
Dynamic Properties @ Tg
Glass Transition Temperature (Tg)
E' (MPa)
E" (MPa)
Tan delta
Loss Complience ( MPa-1)
Dynamic Properties @ -35⁰C
E' (MPa)
E" (MPa)
Tan delta
Loss Complience ( MPa-1)
Dynamic Properties @ -25⁰C
E' (MPa)
E" (MPa)
Tan delta
Loss Complience ( MPa-1)
Dynamic Properties @ -20⁰C
E' (MPa)
E" (MPa)
Tan delta
Loss Complience ( MPa-1)
Dynamic Properties @ -10⁰C
E' (MPa)
E" (MPa)
Tan delta
Loss Complience ( MPa-1)
Dynamic Properties @ 0⁰C
E' (MPa)
E" (MPa)
Tan delta
Loss Complience ( MPa-1)
Dynamic Properties @ 10⁰C
E' (MPa)
E" (MPa)
Tan delta
Loss Complience ( MPa-1)
Dynamic Properties @ 20⁰C
E' (MPa)
E" (MPa)
Tan delta
Loss Complience ( MPa-1)
Test - Steel Cord Adhesion Test
Normal Cure Pull Out Force (N)
Over Cure Pull Out Force (N)
Humid Ageing Pull Out Force (N)
Salt Ageing Pull Out Force (N)
1.128049