## Phase_2
Compound Evaluation Report
Category: | TBR |  |  |  |  | 2022-11-25 | Component | Date: | Component | Tread | Tread
Project Name: SR Based Tread Compound
Compound Code: 23CL1B
Compound Formulation:
Category | SAP Code | Raw Material Name | Price (Chennai Qtr.2-2021-22) | Sp. Gravity | 23CL1B1 | 23CL1B2 | 23CL1B3 | 23CL1B4 | 23CL1B5 | 23CL1B6 | 23CL1B7
[5 empty] | Reg-1 | Reg-2 | Trial -1 | Trial -4 | Trial -2 | Trial -3 | Trial -3
[5 empty] | LM | LM | LM | LM | LM | LM | LM
Natural Rubber | 120010 | RSS III | 190.4962 | 0.92 | 50 | 60 | 50 | 50 | 60 | 50 | 60
| 121030 | TSR10 | 190.8691 | 0.92 | 0 | 0 | 0 | 0 | 0 | 0 | 0
| 120020 | TSR 20 | 185.442 | 0.92 | 0 | 0 | 0 | 0 | 0 | 0 | 0
| 120010A | No. 4 Ribbed smoked Sheet (RSS4-Ind) | 170.0764 | 0.92 | 0 | 0 | 0 | 0 | 0 | 0 | 0
| 121003 | Special Grade ( Dirt Free) RSS - IV | 172.91 | 0.92 | 0 | 0 | 0 | 0 | 0 | 0 | 0
Recycled Material | 161238A | Crumb Rubber | 44.4 | 0.92 | 0 | 0 | 0 | 0 | 0 | 0 | 0
| 130090 | HT Reclaim | 46.75 | 1.13 | 0 | 0 | 0 | 0 | 0 | 0 | 0
Synthetic Rubber | 131502 | ESBR | 129.85 | 0.94 | 0 | 0 | 0 | 0 | 0 | 0 | 0
| 131411 | PBD-High Cis Br Nd | 175.747 | 0.91 | 30 | 25 | 30 | 30 | 25 | 30 | 40
| 131247 | PBD-High Cis Ni | 136.29054 | 0.91 | 0 | 0 | 0 | 0 | 0 | 0 | 0
| 131406 | Bromobutyl Rubber HV | 237.4 | 0.93 | 0 | 0 | 0 | 0 | 0 | 0 | 0
| 139032 | SBR 4601 | 232.5901 | 0.95 | 0 | 0 | 0 | 0 | 0 | 0 | 0
| 139035 | SSBR 15% styrene, 30% vinyl, low Tg | 307.8131 | 0.95 | 20 | 15 | 20 | 20 | 15 | 20 | 0
| 136430 | SLR6430 40% styrene 24%vinyl | 278.3237 | 0.95
| 132850 | Solution SBR with 27.5% Bound styrene | 222.84 | 0.95
| 131502 | SBR 1502 | 129.85 | 0.94 | 0 | 0 | 0 | 0 | 0 | 0 | 0
Carbon Black | 150109 | CD2109 | 127.5356 | 1.8 | 46 | 55 | 60 | 60 | 60 | 60 | 0
| 150056 | BC2207 | 106.184 | 1.8 | 0 | 0 | 0 | 0 | 0 | 0 | 0
| 150134 | N134 SAF Carbon Black | 139.3084 | 1.8 | 0 | 0 | 0 | 0 | 0 | 0 | 55
| 150505 | N220 ISAF Carbon Black | 103.7517 | 1.8 | 0 | 0 | 0 | 0 | 0 | 0 | 0
| 150655 | N234 Carbon Black | 95.75127 | 1.8 | 0 | 0 | 0 | 0 | 0 | 0 | 0
| 150445 | N 330 Carbon Black | 92.78766 | 1.8 | 0 | 0 | 0 | 0 | 0 | 0 | 0
| 150708 | N 339 Carbon Black | 103.5923 | 1.8 | 0 | 0 | 0 | 0 | 0 | 0 | 0
| 150691 | N660 GPF Carbon black | 87.88424 | 1.8 | 0 | 0 | 0 | 0 | 0 | 0 | 0
| 150360 | N550 Carbon Black | 89.64911 | 1.8 | 0 | 0 | 0 | 0 | 0 | 0 | 0
Silica | 160007 | Active Silica Granular 175 sq.m/g | 68.75 | 2 | 8 | 0 | 0 | 0 | 0 | 0 | 10
| 162803 | HD Silica | 79.01 | 2 | 0 | 0 | 0 | 0 | 0 | 0 | 0
Coupling Agent | X160715 | DC02 | 2000 | 0.5 | 0 | 0 | 0 | 1.5 | 0 | 0 | 0
| 160363 | Si363 | 1000 | 2 | 0 | 0 | 0 | 0 | 0 | 0 | 1
| 162621 | TESPD-Bis(triethxysilylpropyl) disulfide | 570 | 1.03 | 0 | 0 | 0 | 0 | 0 | 0 | 0
| 161943 | Sliane X 266S | 370 | 1.31 | 1.5 | 0 | 0 | 0 | 0 | 0 | 0
| 161218 | Peptizer | 302 | 1.8 | 0 | 0 | 0 | 0 | 0 | 0 | 0
Process Aids | 140203 | RAE Process oil, Free of labeling | 50 | 0.968 | 0 | 0 | 0 | 0 | 0 | 0 | 0
| 160904 | AMS Resin | 377.7318897 | 1.1 |  |  | 5 | 5 | 5 | 2.5 | 5
| 165151 | TP Resin | 377.7318897 | 1.1 | 0 | 0 | 0 | 0 | 0 | 0 | 0
| 162713 | Gum Rosin | 256 | 1.08 | 0 | 0 | 0 | 0 | 0 | 0 | 0
| 160120 | DCPD | 300 | 1.1 | 0 | 0 | 0 | 0 | 0 | 2.5 | 0
| 160326 | Hydrocarbon Homogenizing Resin | 112 | 1.1 | 1 | 1 | 1 | 1 | 1 | 1 | 1
| 161105 | Struktol HT 105 | 350 | 1.05 | 0 | 0 | 0 | 0 | 0 | 0 | 0
| 161939 | Plasticiser Structol VP 1454 blend of fatty acid amide | 200 | 1.01 | 0 | 0 | 0 | 0 | 0 | 0 | 0
| 161939A | Dispersing aid | 200 | 1.1 | 0 | 0 | 0 | 0 | 0 | 0 | 0
| 160825 | Aliphatic resin | 174.49 | 0.97 | 0 | 0 | 0 | 0 | 0 | 0 | 0
| 160775 | Phenol Formaldehyde Resin (25 kg bags) | 167.87 | 1.03 | 0 | 0 | 0 | 0 | 0 | 0 | 0
| 160552 | PF resin TMOD 7.5% HMT | 143.77 | 1.18 | 0 | 0 | 0 | 0 | 0 | 0 | 0
| 160910 | RF Resin | 150 | 1.36 | 0 | 0 | 0 | 0 | 0 | 0 | 0
| 162788 | Koresin | 340 | 1.03 | 0 | 0 | 0 | 0 | 0 | 0 | 0
Activator | 160514 | Zinc Oxide -Indirect | 227.68 | 5.6 | 3 | 3 | 3 | 3 | 3 | 3 | 3
| 160224 | Stearic acid | 102.33 | 0.93 | 3 | 3 | 3 | 3 | 3 | 3 | 3
Bonding Agent | 165421 | HMMM (Hexa Methoxy methyl melamine) 72% | 171.25 | 1.4 | 0 | 0 | 0 | 0 | 0 | 0 | 0
| 160972 | Cobalt Borate Alkanoate | 2333.686 | 1.4 | 0 | 0 | 0 | 0 | 0 | 0 | 0
| 162138 | Cobalt Stearate | 776.57 | 1.28 | 0 | 0 | 0 | 0 | 0 | 0 | 0
| 160243 | Resorcinol 66.7% / St. acid 33.3% Melt | 521.1 | 1.2 | 0 | 0 | 0 | 0 | 0 | 0 | 0
Anti degradants | 162502A | Ozone Protecting Wax PE | 171.1854 | 0.92 | 1.5 | 1.5 | 1.5 | 1.5 | 1.5 | 1.5 | 1.5
| 160727 | Antioxidant 6PPD | 384 | 1 | 3 | 3 | 3 | 3 | 3 | 3 | 3
| 160280 | Antioxidant TMQ | 223 | 1.1 | 2 | 2 | 2 | 2 | 2 | 2 | 2
Curatives | 161871 | Insoluble Sulphur Oil Treated 33% | 122.3611 | 1.4 | 0 | 0 | 0 | 0 | 0 | 0 | 0
| 160612 | Insoluble Sulphur Oil Treated 20% | 132.0512 | 1.58 | 0 | 0 | 0 | 0 | 0 | 0 | 0
| 160108 | Sulphur Soluble Fg No.1 0.5% Oil Based | 38.4 | 2.05 | 1.3 | 1.3 | 1.1 | 1.1 | 1.1 | 1.1 | 1.1
| 160732 | Accelerator TBBS | 327 | 1.28 | 1.5 | 1.5 | 1.5 | 1.5 | 1.5 | 1.5 | 1.5
| 160327 | Accelerator CBS | 309 | 1.3 | 0 | 0 | 0 | 0 | 0 | 0 | 0
| 161832 | Accelerator TBzTD | 460 | 1.4 | 0.2 | 0 | 0.2 | 0.2 | 0.2 | 0.2 | 0.2
| 160146 | Accelerator - DPG | 378 | 1.2 | 0 | 0 | 0 | 0 | 0 | 0 | 0
| 160200 | Accelerator - DCBS | 491 | 1.2 | 0 | 0 | 0 | 0 | 0 | 0 | 0
| 164215 | TBSI | 920 | 1.35 | 0 | 0 | 0 | 0 | 0 | 0 | 0
| 160235 | Accelerator - MBTS | 277 | 1.54 | 0 | 0 | 0 | 0 | 0 | 0 | 0
| 160774 | PVI - Retarder | 735.33 | 1.3 | 0.1 | 0.1 | 0.1 | 0.1 | 0.1 | 0.1 | 0.1
| 160909 | Vulcuran | 800 | 1.3 | 0 | 0 | 0 | 0 | 0 | 0 | 0
Total phr |  |  |  |  | 172.1 | 171.4 | 181.4 | 182.9 | 181.4 | 181.4 | 187.4
Mixing sequence |  |  |  |  | M1-M2-F | M1-M2-F | M1-M2-F | M1-M2-F | M1-M2-F | M1-M2-F | M1-M2-F
Compound Cost /kg |  |  |  |  | 183.5437 | 181.0144 | 188.2544 | 203.1129 | 185.4273 | 187.1832 | 177.9768
Compound Cost/Vol |  |  |  |  | 207.524 | 204.0677 | 214.3798 | 228.902 | 211.0121 | 213.1598 | 204.8425
Specific Gravity |  |  |  |  | 1.130652 | 1.127356 | 1.138777 | 1.126969 | 1.137977 | 1.138777 | 1.150951
Compound Evaluation Report
Test Parameters |  |  |  |  | 23CL1B1 | 23CL1B2 | 23CL1B3 | 23CL1B4 | 23CL1B5 | 23CL1B6 | 23CL1B7
Test - Mooney properties
Condition - 135°C
ML(1+1.5) |  |  |  |  | 69.7 | 72.6 | 74.2 | 101.6 | 73.4 | 74.6 | 83.4
Mooney Scorch (min) |  |  |  |  | 11.92 | 12.8 | 13.33 | 6.05 | 12.97 | 14.18 | 10.02
Test - Rheometer properties
Condition - 160°C/15 minutes |  |  |  |  | 23CL1B1 | 23CL1B2 | 23CL1B3 | 23CL1B4 | 23CL1B5 | 23CL1B6 | 23CL1B7
Min Torque (dNm) |  |  |  |  | 2.92 | 3.24 | 3.36 | 4.01 | 3.37 | 3.39 | 3.85
Max Torque (dNm) |  |  |  |  | 21.16 | 21.28 | 20.74 | 19.73 | 20.47 | 20.74 | 19.93
D torque (dNm) |  |  |  |  | 18.24 | 18.04 | 17.38 | 15.72 | 17.1 | 17.35 | 16.08
TS2(Mins) |  |  |  |  | 3.08 | 3.34 | 3.25 | 2.67 | 3.17 | 3.48 | 3.25
TC10 (mins) |  |  |  |  | 3.01 | 3.23 | 3.15 | 2.59 | 3.06 | 3.36 | 3.05
TC15 (Mins) |  |  |  |  | 3.29 | 3.6 | 3.44 | 2.72 | 3.34 | 3.68 | 3.41
TC25(Mins) |  |  |  |  | 3.6 | 3.99 | 3.74 | 2.89 | 3.62 | 3.99 | 3.76
TC40(Mins) |  |  |  |  | 3.89 | 4.32 | 4.01 | 3.14 | 3.88 | 4.27 | 4.05
TC50(Mins) |  |  |  |  | 4.08 | 4.53 | 4.19 | 3.33 | 4.06 | 4.49 | 4.23
TC90(Mins) |  |  |  |  | 6.09 | 6.65 | 6.3 | 5.32 | 6.25 | 6.95 | 6
TC100(Mins) |  |  |  |  | 12.16 | 13.13 | 13.93 | 10.7 | 13.73 | 14.59 | 11.18
Tan delta @ MH |  |  |  |  | 0.047 | 0.076 | 0.105 | 0.081 | 0.094 | 0.106 | 0.087
Test - RPA tan Delta
Condition - 100⁰C
Payne Effect
Test - Physical Properties (Unaged)
Condition - 160⁰C/15 minutes |  |  |  |  | 23CL1B1 | 23CL1B2 | 23CL1B3 | 23CL1B4 | 23CL1B5 | 23CL1B6 | 23CL1B7
Hardness(Shore A) |  |  |  |  | 66.9 | 69.1 | 69.1 | 68.3 | 68.2 | 69 | 66.3
50% Modulus(MPa) |  |  |  |  | 1.64 | 1.69 | 1.74 | 1.69 | 1.68 | 1.77 | 1.46
100% Modulus(MPa) |  |  |  |  | 2.89 | 2.9 | 2.96 | 2.85 | 2.91 | 2.89 | 2.25
200% Modulus(MPa) |  |  |  |  | 8 | 8.05 | 8.01 | 7.53 | 8.17 | 7.55 | 5.53
300% Modulus(MPa) |  |  |  |  | 14.96 | 15.17 | 14.71 | 14.22 | 15.2 | 14.01 | 11.07
M300/M100 |  |  |  |  | 5.176471 | 5.231034 | 4.969595 | 4.989474 | 5.223368 | 4.847751 | 4.92
Tensile strength(MPa) |  |  |  |  | 24.03 | 27.01 | 24.75 | 25.7 | 26.42 | 25.73 | 25.51
Elongation at break (% ) |  |  |  |  | 429 | 476 | 464 | 490 | 475 | 493 | 550
Tear strength (N/mm) |  |  |  |  | 51.35 | 73.19 | 55.8 | 57 | 62.98 | 60.3 | 52
Bulk tear strength(N)-unaged |  |  |  |  | 40.57 | 43.8775 | 49.8525 | 58.82 | 50.7825 | 56.3325 | 61.6925
Physical Properties (Aged-1000C-48Hrs) |  |  |  |  | 23CL1B1 | 23CL1B2 | 23CL1B3 | 23CL1B4 | 23CL1B5 | 23CL1B6 | 23CL1B7
Hardness(Shore A) |  |  |  |  | 71.2 | 74.9 | 73.7 | 72 | 73.6 | 74.6 | 71.4
50% Modulus(MPa) |  |  |  |  | 2.18 | 2.39 | 2.42 | 2.18 | 2.26 | 2.41 | 1.93
100% Modulus(MPa) |  |  |  |  | 4.2 | 4.48 | 4.37 | 3.85 | 4.08 | 4.24 | 3.2
200% Modulus(MPa) |  |  |  |  | 11.36 | 11.84 | 11.19 | 10.14 | 10.76 | 10.7 | 8.07
300% Modulus(MPa) |  |  |  |  | 19.11 | 19.58 | 18.53 | 17.45 | 18.21 | 17.79 | 14.82
Tensile strength(MPa) |  |  |  |  | 20.84 | 22.14 | 21.23 | 23.66 | 23.06 | 21.78 | 23.9
Elongation at break (% ) |  |  |  |  | 325 | 339 | 342 | 404 | 377 | 364 | 449
Tear strength (N/mm) |  |  |  |  | 51.8 | 50.88 | 52.06 | 53.17 | 48.92 | 50.37 | 53.33
Bulk tear strength(N) - aged
Test - DIN Abrasion Properties
Condition - 150⁰C/35 minutes
DIN Abrasion Loss (mm3)
ARI
Test - Rebound Resilience Properties
Condition - 150⁰C/35 minutes
RR at Room Temperature
RR at High Temperature
Test - HBU Properties
Condition - 150⁰C/35 minutes |  |  |  |  | 23CL1B1 | 23CL1B2 | 23CL1B3 | 23CL1B4 | 23CL1B5 | 23CL1B6 | 23CL1B7
HBU (DT at Base)(0C)
HBU (DT at centre)(0C)
SET(%)
Test - De-Mattia Crack Propagation
Condition - 150⁰C/35 minutes
1k
2.5k
5k
10k
15k
25k
50k
Test - LAT100 abrasion properties
Condition - 150⁰C/35 minutes |  |  |  |  | 23CL1B1 | 23CL1B2 | 23CL1B3 | 23CL1B4 | 23CL1B5 | 23CL1B6 | 23CL1B7
Abrasion Loss (mg/m) (at75 N load, 25 km/h speed, 16⁰ slip angle)
Abrasion Loss (mg/m) (at75 N load, 12 km/h speed, 16⁰ slip angle)
Abrasion Loss (mg/m) (at75 N load, 25 km/h speed, 9⁰ slip angle)
Abrasion Loss (mg/m) (at75 N load, 12 km/h speed, 9⁰ slip angle)
Abrasion Loss (mg/m) (at100 N load, 8 km/h speed, 9⁰ slip angle) |  |  |  |  | 0.2385833 | 0.17925 | 0.164 | 0.1776667 | 0.1633333 | 0.1644167 | 0.143
| Volume loss @ 9 Deg |  |  |  | 0.210949 | 0.1590506 | 0.1441125 | 0.1565345 | 0.1436529 | 0.1444786 | 0.1247818
Volome loss index @ 9 Deg |  |  |  |  | 100 | 132.6301 | 146.378 | 134.762 | 146.8463 | 146.0071 | 169.0542
Abrasion Loss (mg/m) (at75 N load, 25 km/h speed, 5.5⁰ slip angle)
Abrasion Loss (mg/m) (at75 N load, 12 km/h speed, 5.5⁰ slip angle)
[5 empty] | 75.39764 | 100 | 110.3656 | 101.6074 | 110.7187 | 110.0859 | 127.4629
Abrasion Loss (mg/m) (at100 N load, 8 km/h speed, 5.5⁰ slip angle) |  |  |  |  | 0.05073333 | 0.0375 | 0.0431 | 0.04416667 | 0.04036667 | 0.0449 | 0.03436667
Average LAT100 Abrasion Loss
Sp gravity |  |  |  |  | 1.131 | 1.127 | 1.138 | 1.135 | 1.137 | 1.138 | 1.146
Volume loss @ 5.5Deg |  |  |  |  | 0.04485706 | 0.03327418 | 0.03787346 | 0.03891336 | 0.03550279 | 0.03945518 | 0.02998837
Volume loss index @ 5.5Deg |  |  |  |  | 100 | 134.8104 | 118.4393 | 115.2742 | 126.348 | 113.6912 | 149.5815
Test - LAT100 Locked wheel test properties-Dry Grip
Condition - 150⁰C/35 minutes
Friction force [ at Speed 0.5km/h, 2.98 m distance]
Friction force [ at Speed 1 km/h, 5.56 m distance]
Friction force [ at Speed 1.5km/h, 11.11 m distance]
Friction force [ at Speed 2 km/h, 11.11 m distance]
Average Friction Force
Test - LAT100 Locked wheel test properties-Wet Grip
Condition - 150⁰C/35 minutes
Friction force [ at Speed 0.5km/h, 2.98 m distance]
Friction force [ at Speed 1 km/h, 5.56 m distance]
Friction force [ at Speed 1.5km/h, 11.11 m distance]
Friction force [ at Speed 2 km/h, 11.11 m distance]
Average Friction Force
Test - Dynamic Properties(@600C,Dyn.strain:6%)
160⁰C/15 minutes
Condition - @700C,Dyn.strain:0.2%, Static Strain:0.5% |  |  |  |  | 23CL1B1 | 23CL1B2 | 23CL1B3 | 23CL1B4 | 23CL1B5 | 23CL1B6 | 23CL1B7
E' (MPa) |  |  |  |  | 7.26 | 8.37 | 8.65 | 7.66 | 8.02 | 8.79 | 8.05
E" (MPa) |  |  |  |  | 1.03 | 1.64 | 1.88 | 1.33 | 1.7 | 1.95 | 1.9
Tan delta |  |  |  |  | 0.141 | 0.196 | 0.217 | 0.173 | 0.212 | 0.222 | 0.236
Loss Complience ( MPa-1) |  |  |  |  | 0.0191 | 0.0225 | 0.024 | 0.022 | 0.0252 | 0.0241 | 0.0278
Test - Dynamic Properties(-80⁰C - +25⁰C temperature sweep)
160⁰C/15 minutes
Condition - @600C,Dyn.strain:6%
Dynamic Properties @ Tg
Glass Transition Temperature (Tg)
E' (MPa)
E" (MPa)
Tan delta
Loss Complience ( MPa-1)
Dynamic Properties @ -35⁰C
E' (MPa)
E" (MPa)
Tan delta
Loss Complience ( MPa-1)
Dynamic Properties @ -25⁰C
E' (MPa)
E" (MPa)
Tan delta
Loss Complience ( MPa-1)
Dynamic Properties @ -20⁰C
E' (MPa)
E" (MPa)
Tan delta
Loss Complience ( MPa-1)
Dynamic Properties @ -10⁰C
E' (MPa)
E" (MPa)
Tan delta
Loss Complience ( MPa-1)
Dynamic Properties @ 0⁰C
E' (MPa)
E" (MPa)
Tan delta
Loss Complience ( MPa-1)
Dynamic Properties @ 10⁰C
E' (MPa)
E" (MPa)
Tan delta
Loss Complience ( MPa-1)
Dynamic Properties @ 20⁰C
E' (MPa)
E" (MPa)
Tan delta
Loss Complience ( MPa-1)
Test - Steel Cord Adhesion Test
Normal Cure Pull Out Force (N)
Over Cure Pull Out Force (N)
Humid Ageing Pull Out Force (N)
Salt Ageing Pull Out Force (N)