## BM
COMPOSITION ANALYSIS | Unit | Michelin X | Michelin X | Physical Properties | Michelin XMZ2 | Michelin XMEZ
|  | Multi Z2 | Multi Energy Z | Hardness (Shore A) | 67 | 64
|  | Tread Cap | Tread Cap | 100% Mod | 2.9 | 2.5
Volatile Matter | % | 3.9 | 4.8 | 200% Mod | 6.7 | 6.3
[Volatile Matter] | [Phr] | -6.4 | -7.7 | 300% Mod | 12 | 11.6
Polymer | % | 61.4 | 62.3 | TS (Mpa) | 21.7 | 20.4
[ Polymer ] | [Phr] | -100 | -100 | EB (%) | 464 | 463
NR | % | 60 | 100 | DMA
BR | % | 25 | 0 | E’ | 6.93 | 5.25
SBR(ESBR/SSBR) | % | 15 | 0 | E” | 0.92 | 0.561
|  | (ESBR) |  | Tan Delta | 0.133 | 0.107
Carbon Black | % | 30.8 | 30.4 | J” | 0.0188 | 0.0201
[Carbon Black] | [Phr] | -50.2 | -48.8
Ash | % | 3.9 | 2.5
[ Ash] | [Phr] | -6.4 | -4

## Proposal.
Compound Evaluation Report
Category: | TBR |  |  |  |  | Proposal-1
Project Name: SR Based Tread Compound
Compound Code: 23CL1B
Compound Formulation:
| SAP Code | Raw Material Name | Price (Chennai Qtr.2-2021-22) | Sp. Gravity | 23CL1C1 | 23CL1C2 | 23CL1C3 | 23CL1C4
[5 empty] | T6269 | Trial 1 | Trial 2 | Trial 3
[5 empty] | LM | LM | LM | LM
| 120010 | RSS III | 190.4962 | 0.92 | 50 | 60 | 60 | 60
| 131411 | PBD-High Cis Br Nd | 175.747 | 0.91 | 30 | 25 | 25 | 40
| 139035 | SSBR 15% styrene, 30% vinyl, low Tg | 307.8131 | 0.95 | 20 | 15 |  | 0
| 131502 | SBR 1502 | 129.85 | 0.94 |  |  | 15
| 150109 | CD2109 | 127.5356 | 1.8 | 46 | 60 | 60
| 150134 | N134 | 139.3084 | 1.8 |  |  |  | 58
| 160007 | Active Silica Granular 175 sq.m/g | 68.75 | 2 | 8
| 160715 | DC02 | 1522.91 | 0.8 | 0 | 0 | 0.5 | 0.5
| 161943 | Sliane X 266S | 370 | 1.31 | 1.5 | 0 | 0 | 0
| 160904 | AMS Resin | 377.7318897 | 1.06 |  | 5 | 5 | 5
| 160326 | Hydrocarbon Homogenizing Resin | 88.2 | 1.1 | 1 | 1 | 1 | 1
| 160514 | Zinc Oxide -Indirect | 227.68 | 5.6 | 3 | 3 | 3 | 3
| 160224 | Stearic acid | 102.33 | 0.93 | 3 | 3 | 2.5 | 2.5
| 162502A | Ozone Protecting Wax PE | 171.1854 | 0.92 | 1.5 | 1.5 | 1.5 | 1.5
| 160727 | Antioxidant 6PPD | 384 | 1 | 3 | 3 | 3 | 3
| 160280 | Antioxidant TMQ | 223 | 1.1 | 2 | 2 | 2 | 2
| 161871 | Insoluble Sulphur Oil Treated 33% | 122.3611 | 1.4 | 0 | 0 | 0 | 0
| 160108 | Sulphur Soluble Fg No.1 0.5% Oil Based | 38.4 | 2.05 | 1.3 | 1.3 | 1.3 | 1.3
| 160732 | Accelerator TBBS | 327 | 1.28 | 1.5 | 1.5 | 1.5 | 1.5
| 161832 | Accelerator TBzTD | 460 | 1.51 | 0.2 | 0.2 | 0.2 | 0.2
| 160774 | PVI - Retarder | 735.33 | 1.3 | 0.1 | 0.1 | 0.1 | 0.1
| 160909 | Vulcuran | 800 | 1.3 | 0 | 0 | 0 | 0
Total phr |  |  |  |  | 172.1 | 181.6 | 181.6 | 179.6
Mixing sequence |  |  |  |  | M1-M2-F | M1-M2-F | M1-M2-F | M1-M2-F
Compound Cost /kg |  |  |  |  | 183.4055 | 185.1344 | 174.346 | 182.5025
Compound Cost/Vol |  |  |  |  | 207.3819 | 210.5692 | 197.9822 | 205.7145
Specific Gravity |  |  |  |  | 1.130729 | 1.137386 | 1.13557 | 1.127187
Compound Evaluation Report
Test Parameters |  |  |  |  | T6269 | 23CL1C2 | 23CL1C3 | 23CL1C4
Test - Rheometer properties
Condition - 160°C/30 minutes |  |  |  |  | T6269 | 23CL1C2 | 23CL1C3 | 23CL1C4
Min Torque (dNm) |  |  |  |  | 3.23 | 3.68 | 3.83 | 3.78
Max Torque (dNm) |  |  |  |  | 21.41 | 21.89 | 19.62 | 20.21
D torque (dNm) |  |  |  |  | 18.18 | 18.21 | 15.79 | 16.43
TS2(Mins) |  |  |  |  | 2.79 | 2.95 | 2.8 | 2.59
TC15 (Mins) |  |  |  |  | 2.91 | 3.07 | 2.84 | 2.65
TC25(Mins) |  |  |  |  | 3.1 | 3.27 | 2.98 | 2.8
TC90(Mins) |  |  |  |  | 5.13 | 5.72 | 5.28 | 4.72
Test - Physical Properties (Unaged)
Condition - 160⁰C/15 minutes |  |  |  |  | T6269 | 1C2 | 1C3 | 1C4
Hardness(Shore A) |  |  |  |  | 69 | 71 | 69 | 68
50% Modulus(MPa) |  |  |  |  | 1.8 | 1.91 | 1.78 | 1.63
100% Modulus(MPa) |  |  |  |  | 3.21 | 3.52 | 3.34 | 2.73
200% Modulus(MPa) |  |  |  |  | 8.58 | 10 | 9.74 | 7.34
300% Modulus(MPa) |  |  |  |  | 15.68 | 17.79 | 17.3 | 14.1
[5 empty] | 4.884735 | 5.053977 | 5.179641 | 5.164835
Tensile strength(MPa) |  |  |  |  | 23 | 27.09 | 26.97 | 27.14
Elongation at break (% ) |  |  |  |  | 412 | 445 | 465 | 515
Tear strength (N/mm)
Bulk tear strength(N)-unaged |  |  |  |  | 41 | 51 | 55 | 58
Test - HBU
Center |  |  |  |  | 48.5 | 56 | 55 | 59.5
Base |  |  |  |  | 18.5 | 19.5 | 18.5 | 19
Test - LAT100 abrasion properties
Condition - 150⁰C/35 minutes |  |  |  |  | T6269 | 1C2 | 1C3 | 1C4
Volome loss index @ 9 deg |  |  |  |  | 100 | 121 | 122 | 144
Volome loss index @ 5.5 deg |  |  |  |  | 100 | 122 | 116 | 136
Average Volume loss index |  |  |  |  | 100 | 122 | 119 | 141
Test - Dynamic Properties
160⁰C/15 minutes
Condition - @700C,Dyn.strain:0.2%, Static Strain:0.5% |  |  |  |  | T6269 | 1C2 | 1C3 | 1C4
E' (MPa) |  |  |  |  | 7.58 | 8.53 | 7.87 | 8.01
E" (MPa) |  |  |  |  | 1.1 | 1.7 | 1.47 | 1.61
Tan delta |  |  |  |  | 0.145 | 0.2 | 0.187 | 0.201
Loss Complience ( MPa-1) |  |  |  |  | 0.0187 | 0.0225 | 0.0229 | 0.0241
Test - Dynamic Properties(-80⁰C - +25⁰C temperature sweep)
160⁰C/15 minutes
Condition - @600C,Dyn.strain:6%
Dynamic Properties @ Tg
Glass Transition Temperature (Tg) |  |  |  |  | -53.89 | -53.53 | -53.12 | -55.33
E' (MPa) |  |  |  |  | 15.6 | 20 | 20.3 | 20.3
E" (MPa) |  |  |  |  | 1.81 | 3.05 | 2.97 | 2.69
Tan delta |  |  |  |  | 0.1162 | 0.1526 | 0.1463 | 0.1327
Loss Complience ( MPa-1)
Dynamic Properties @ -25⁰C
E' (MPa) |  |  |  |  | 48.3 | 75.6 | 86.7 | 84.4
E" (MPa) |  |  |  |  | 13.9 | 23.2 | 28.4 | 23.2
Tan delta |  |  |  |  | 0.2871 | 0.3072 | 0.3282 | 0.2745
Loss Complience ( MPa-1)
Dynamic Properties @ 0⁰C
E' (MPa) |  |  |  |  | 30 | 44.1 | 47.8 | 41.7
E" (MPa) |  |  |  |  | 5.09 | 8.68 | 9.67 | 7.61
Tan delta |  |  |  |  | 0.1699 | 0.1967 | 0.2023 | 0.1824
Loss Complience ( MPa-1)
Dynamic Properties @ 20⁰C
E' (MPa) |  |  |  |  | 23.2 | 32.4 | 34.2 | 31.4
E" (MPa) |  |  |  |  | 3.24 | 5.65 | 5.96 | 4.89
Tan delta |  |  |  |  | 0.1401 | 0.1745 | 0.1745 | 0.1558
Loss Complience ( MPa-1)