## 22CL66A
Compound Evaluation Report
Category: | TBR |  |  |  |  | Component | Component | Tread | Date: | 2023-01-07
Project Name: Middle eat compound T840 modification
Compound Code: 22P45A Series
Compound Formulation:
Category | SAP Code | Raw Material Name | Price (Chennai Qtr.2-2021-22) | Sp. Gravity | 22CL66A-1 | 22CL66A-2 | 22CL66A-3 | 22CL66A-4
[5 empty] | Reg | Trial -1 | Trial -2 | Trial -3 |  |  | LM
[5 empty] | LM | LM | LM | LM |  |  | PM
Natural Rubber | 120010 | RSS III | 190.4962 | 0.92 | 100 | 100 | 100 | 100
Carbon Black | 150505 | N220 ISAF Carbon Black | 127.5356 | 1.8 | 48 | 10 | 10 | 10
| 150134 | N134 | 106.184 | 1.8 | 0 | 32 | 32 | 32
Silica | 160007 | Active Silica Granular 175 sq.m/g | 68.75 | 2 | 8 | 5 | 5 | 5
Process Aids | 160904 | AMS Resin | 377.7318897 | 1.1 |  |  | 2.5 | 0
| 162713 | Gum Rosin | 256 | 1.08 |  | 2 | 3.5 | 3.5
Activator | 160514 | Zinc Oxide -Indirect | 227.68 | 5.6 | 4.5 | 5 | 5 | 5
| 160224 | Stearic acid | 102.33 | 0.93 | 3 | 3 | 3 | 3
Anti degradants | 162502A | Ozone Protecting Wax PE | 171.1854 | 0.92 | 1.5 | 1.5 | 1.5 | 1.5
| 160727 | Antioxidant 6PPD | 384 | 1 | 2.75 | 2.75 | 2.75 | 2.75
| 160280 | Antioxidant TMQ | 223 | 1.1 | 1 | 1.5 | 1.5 | 1.5
Curatives | 160108 | Sulphur Soluble Fg No.1 0.5% Oil Based | 38.4 | 2.05 | 1.2 | 1.2 | 1.2 | 1.2
| 160732 | Accelerator TBBS | 327 | 1.28 | 1.6 | 1.3 | 1.3 | 1.3
| 160774 | PVI - Retarder | 735.33 | 1.3 | 0.2 | 0.2 | 0.2 | 0.2
Total phr |  |  |  |  | 171.75 | 165.45 | 169.45 | 166.95
Mixing sequence |  |  |  |  | M1-M2-F | M1-M2-F | M1-M2-F | M1-M2-F
Compound Cost /kg |  |  |  |  | 170.6259 | 170.9854 | 174.7882 | 171.7492
Compound Cost/Vol |  |  |  |  | 194.4974 | 191.1475 | 195.2911 | 191.9409
Specific Gravity |  |  |  |  | 1.139905 | 1.117917 | 1.117302 | 1.117565
Compound Evaluation Report
Test Parameters |  |  |  |  | 22CL66A-1 | 22CL66A-2 | 22CL66A-3 | 22CL66A-4
Test - Mooney properties
Condition - 135°C
ML(1+1.5)
Mooney Scorch (min)
Test - Rheometer properties |  |  |  |  | 22CL66A-1 | 22CL66A-2 | 22CL66A-3 | 22CL66A-4
Condition - 160°C/30 minutes
Min Torque (dNm)
Max Torque (dNm)
D torque (dNm)
TS2(Mins)
TC10 (mins)
TC15 (Mins)
TC25(Mins)
TC40(Mins)
TC50(Mins)
TC90(Mins)
TC100(Mins)
Tan delta @ MH
Test - RPA tan Delta |  |  |  |  | 22CL66A-1 | 22CL66A-2 | 22CL66A-3 | 22CL66A-4
Condition - 100⁰C
Payne Effect
Test - Physical Properties (Unaged) |  |  |  |  | 22CL66A-1 | 22CL66A-2 | 22CL66A-3 | 22CL66A-4
Condition - 160⁰C/15 minutes
Hardness(Shore A) |  |  |  |  | 62.6 | 59.5 | 58.3 | 59.3
50% Modulus(MPa) |  |  |  |  | 1.23 | 1.03 | 0.94 | 1
100% Modulus(MPa) |  |  |  |  | 2.11 | 1.64 | 1.45 | 1.55
200% Modulus(MPa) |  |  |  |  | 6.08 | 4.18 | 3.69 | 3.98
300% Modulus(MPa) |  |  |  |  | 12.37 | 8.88 | 7.99 | 8.53
Tensile strength(MPa) |  |  |  |  | 27.92 | 29.68 | 27.35 | 27.49
Elongation at break (% ) |  |  |  |  | 534 | 628 | 625 | 610
Toughness |  |  |  |  | 14909.28 | 18639.04 | 17093.75 | 16768.9
Tear strength (N/mm) |  |  |  |  | 115.84 | 113.04 | 107.34 | 111.65
Bulk tear strength(N)-unaged |  |  |  |  | 75 | 87 | 90 | 84
Physical Properties (Aged-1000C-48Hrs) |  |  |  |  | 22CL66A-1 | 22CL66A-2 | 22CL66A-3 | 22CL66A-4
Hardness(Shore A)
50% Modulus(MPa)
100% Modulus(MPa)
200% Modulus(MPa)
300% Modulus(MPa)
Tensile strength(MPa)
Elongation at break (% )
Tear strength (N/mm)
Bulk tear strength(N) - aged
Test - HBU Properties |  |  |  |  | 22CL66A-1 | 22CL66A-2 | 22CL66A-3 | 22CL66A-4
Condition - 150⁰C/35 minutes
HBU (DT at Base)(0C)
HBU (DT at centre)(0C)
SET(%)
Test - LAT100 abrasion properties |  |  |  |  | 22CL66A-1 | 22CL66A-2 | 22CL66A-3 | 22CL66A-4
Condition - 150⁰C/35 minutes
Abrasion Loss (mg/m) (at75 N load, 25 km/h speed, 16⁰ slip angle)
Abrasion Loss (mg/m) (at75 N load, 12 km/h speed, 16⁰ slip angle)
Abrasion Loss (mg/m) (at75 N load, 25 km/h speed, 9⁰ slip angle)
Abrasion Loss (mg/m) (at75 N load, 12 km/h speed, 9⁰ slip angle)
Abrasion Loss (mg/m) (at100 N load, 8 km/h speed, 9⁰ slip angle)
Abrasion Loss (mg/m) (at75 N load, 25 km/h speed, 5.5⁰ slip angle)
Abrasion Loss (mg/m) (at75 N load, 12 km/h speed, 5.5⁰ slip angle)
Abrasion Loss (mg/m) (at100 N load, 8 km/h speed, 5.5⁰ slip angle)
Average LAT100 Abrasion Loss
Test - Dynamic Properties(@600C,Dyn.strain:6%) |  |  |  |  | 22CL66A-1 | 22CL66A-2 | 22CL66A-3 | 22CL66A-4
160⁰C/15 minutes
Condition - @700C,Dyn.strain:0.2%, Static Strain:0.5%
E' (MPa) |  |  |  |  | 5.78 | 5.18 | 4.49 | 5.005
E" (MPa) |  |  |  |  | 1.115 | 1.05 | 0.925 | 1.08
Tan delta |  |  |  |  | 0.193 | 0.203 | 0.206 | 0.215
Loss Complience ( MPa-1) |  |  |  |  | 0.03225 | 0.03765 | 0.0441 | 0.0411

## weigh
|  | T810 | T840 | T1 | T2
Material description | Code | 21CL66A1 | 21CL66A2 | 21CL66A3 | 21CL66A4 | 21CL66A1 | 21CL66A2 | 21CL66A3 | 21CL66A4
NR | 120010 | 100 | 100 | 100 | 100 | 2074.074 | 2150.538 | 2111.614 | 2143.951
N220 ISAF Carbon Black | 150505 | 48 | 10 | 10 | 10 | 995.5556 | 215.0538 | 211.1614 | 214.3951
N134 | 150134 | 0 | 32 | 32 | 32 | 0 | 688.172 | 675.7164 | 686.0643
Active Silica Granular 175 sq.m/g | 160007 | 8 | 5 | 5 | 5 | 165.9259 | 107.5269 | 105.5807 | 107.1975
Ozone Protecting Wax PE | 162502A | 1.5 | 1.5 | 1.5 | 1.5 | 31.11111 | 32.25806 | 31.67421 | 32.15926
Antioxident - 6PPD | 160727 | 2.75 | 2.75 | 2.75 | 2.75 | 57.03704 | 59.13978 | 58.06938 | 58.95865
Gum rosin | 162713 | 0 | 2 | 3.5 | 3.5 | 0 | 43.01075 | 73.90649 | 75.03828
AMS | 160904 | 0 |  | 2.5 | 0 | 0 | 0 | 52.79035 | 0
TMQ | 160280 | 1 | 1.5 | 1.5 | 1.5 | 20.74074 | 32.25806 | 31.67421 | 32.15926
Zinc Oxide | 160514 | 4.5 | 5 | 4 | 4 | 93.33333 | 107.5269 | 84.46456 | 85.75804
Stearic Acid (Flake Form) | 160224 | 3 | 3 | 3 | 3 | 62.22222 | 64.51613 | 63.34842 | 64.31853
|  | 168.75 | 162.75 | 165.75 | 163.25 | 3500 | 3500 | 3500 | 3500
RP
Final
Master |  | 168.75 | 162.75 | 165.75 | 163.25 | 3438.865 | 3442.883 | 3443.9 | 3443.055
TBBS | 160732 | 1.6 | 1.3 | 1.3 | 1.3 | 32.60553 | 27.50076 | 27.01098 | 27.4179
Sulphur Soluble Fg No.1 0.5% Oil Based | 160108 | 1.2 | 1.2 | 1.2 | 1.2 | 24.45415 | 25.38531 | 24.93321 | 25.30883
Retarder - PVI | 160774 | 0.2 | 0.2 | 0.2 | 0.2 | 4.075691 | 4.230885 | 4.155536 | 4.218138
TOTAL |  | 171.75 | 165.45 | 168.45 | 165.95 | 3500 | 3500 | 3500 | 3500