## 10.1
Material description | Code | T8330 | 22LP10.1 | 22LP10.2 | 22LP10.3 | [15 empty] | T101 | T6339 | T912 | T810 | T981 | T9306 | T9306B | T2813 | T946 | T834 | T834A | T9803 | T9804 | T6169 | T450 (Prop by Rogerio)
RSS3 | 120010 | 100 | 80 | 77.5 | 77.5 | [15 empty] | #REF! | #REF! | #REF! | #REF! | #REF! | #REF! | #REF! | #REF! | #REF! | #REF! | #REF! | #REF! | #REF! | #REF! | #REF!
SBR1502 | 131502 |  | 20 | 20 | 20 | [15 empty] | #REF! | #REF! | #REF! | #REF! | #REF! | #REF! | #REF! | #REF! | #REF! | #REF! | #REF! | #REF! | #REF! | #REF! | #REF!
HT reclaim | 130090 |  |  | 5 | 5 | [15 empty] | #REF! | #REF! | #REF! | #REF! | #REF! | #REF! | #REF! | #REF! | #REF! | #REF! | #REF! | #REF! | #REF! | #REF! | #REF!
RAE oil | 140203 | 2 | 2 | 2 | 2 | [15 empty] | #REF! | #REF! | #REF! | #REF! | #REF! | #REF! | #REF! | #REF! | #REF! | #REF! | #REF! | #REF! | #REF! | #REF! | #REF!
N220 ISAF Carbon Black | 150505 | 48 | 50 | [17 empty] | #REF!
BC2207 |  |  |  | 46 | [16 empty] | #REF! | #REF! | #REF! | #REF! | #REF! | #REF! | #REF! | #REF! | #REF! | #REF! | #REF! | #REF! | #REF! | #REF! | #REF!
N330 | 150445 |  |  |  | 50 | [15 empty] | #REF! | #REF! | #REF! | #REF! | #REF! | #REF! | #REF! |  |  | #REF! | #REF! | #REF! | #REF! | #REF! | #REF!
Active Silica Granular 175 sq.m/g | 160007 | 8 | 8 | 5 | 5 | [15 empty] | #REF! | #REF! | #REF! | #REF! | #REF! | #REF! | #REF! | #REF! | #REF! | #REF! | #REF! | #REF! | #REF! | #REF! | #REF!
Zinc Oxide | 160514 | 4.5 | 4.5 | 4.5 | 4.5 | [15 empty] | #REF! | #REF! | #REF! |  | #REF! | #REF! | #REF! | #REF! | #REF! |  | #REF! | #REF! | #REF! | #REF! | #REF!
Stearic Acid | 160224 | 3 | 3 | 3 | 3 | [15 empty] | #REF! | #REF! | #REF! | #REF! | #REF! | #REF! | #REF! | #REF! | #REF! | #REF! | #REF! | #REF! | #REF! | #REF! | #REF!
Gum rosin | 1612173 |  | 2 | 2 | 2 | [15 empty] | #REF! | #REF! | #REF! | #REF! | #REF! | #REF! | #REF! | #REF! | #REF! | #REF! | #REF! | #REF! | #REF! | #REF! | #REF!
Ozone protecting wax | 162502A | 1.5 | 1.5 | 1.5 | 1.5 | [15 empty] | #REF! | #REF! | #REF! | #REF! | #REF! | #REF! | #REF! | #REF! | #REF! | #REF! | #REF! | #REF! | #REF! | #REF! | #REF!
Antioxident - 6PPD | 160727 | 2.75 | 2.75 | 2.75 | 2.75 | [15 empty] | #REF! | #REF! | #REF! | #REF! | #REF! | #REF! | #REF! | #REF! | #REF! | #REF! | #REF! | #REF! | #REF! | #REF! | #REF!
TMQ | 160280 | 1 | 1 | 1 | 1 | [15 empty] | #REF! | #REF! | #REF! | #REF! | #REF! | #REF! | #REF! | #REF! | #REF! | #REF! | #REF! | #REF! | #REF! | #REF! | #REF!
Rubber Peptiser 40% DBD | 161218 | 0.1 | 0.1 | 0.1 | 0.1 | [15 empty] | #REF! | #REF! | #REF! | #REF! | #REF! | #REF! | #REF! | #REF! | #REF! | #REF! | #REF! | #REF! | #REF! | #REF! | #REF!
Struktol 40MS (Homogenising resing) | 160326 | 2 | 2 | 2 | 2 | [15 empty] | #REF! | #REF! | #REF! | #REF! | #REF! | #REF! | #REF! | #REF! | #REF! | #REF! | #REF! | #REF! | #REF! | #REF! | #REF!
TBBS | 160732 | 1.6 | 1.6 | 1.6 | 1.6 | [15 empty] | #REF! | #REF! | #REF! | #REF! | #REF! | #REF! | #REF! | #REF! | #REF! | #REF! | #REF! | #REF! | #REF! | #REF! | #REF!
Sulphur Soluble Fg No.1 0.5% Oil Based | 160108 | 1.2 | 1.2 | 1.2 | 1.2 | [21 empty] | #REF! | [7 empty] | #REF!
Retarder - PVI | 160774 | 0.4 | 0.4 | 0.4 | 0.4 | [21 empty] | #REF! | [7 empty] | #REF!
TOTAL |  | 176.05 | 180.05 | 175.55 | 179.55 | [15 empty] | #REF! | #REF! | #REF! | #REF! | #REF! | #REF! | #REF! | #REF! | #REF! | #REF! | #REF! | #REF! | #REF! | #REF! | #REF!
A.Mooney Viscosity(MV)and Scorch(MS) @ 1350C | [20 empty] | 171.55 | 162.6 | 170.55 | 171.75 | 161.95 | 169.55 | 166.55 | 168.2 | 176.25 | 164.95 | 165.15 | 165.4 | 162.4 | 170.2 | 185.5
M V | MU | [19 empty] | #REF! | #REF! | #REF! | #REF! | #REF! | #REF! | #REF! | #REF! | #REF! | #REF! | #REF! | #REF! | #REF! | #REF! | #REF! | Cost/kg
MS | min | [19 empty] | T101 | T6339 | T912 | T810 | T981 | T9306 | T9306 | T2813 | T946 | T834 | T834A | T9803 | T9804 | T6169 | T450 (Prop by Rogerio)
Specific gravity
Cost/kg |  | 164.21 | 156.29 | 157.28 | 151.66
B.Rheological properties 1600C @ 30'
Properties | Units |  | 22LP10.1 | 22LP10.2 | 22LP10.3 | 0 | 0 | 0 | 0 | 0 | 0 | 0 | 0 | 0 | 0 | 0 | 0 | 0 | 0 | 0 | T101 | T6339 | T912 | T810 | T981 | T9306 | T9306B | T2813 | T946 | T834 | T834A | T9803 | T9804 | T6169 | T450 (Prop by Rogerio) | 0
ML | lbf-in | 2.1 | 2.1 | 1.65 | 1.57
MH | lbf-in | 14.81 | 14.6 | 13.41 | 13.11
MH-ML | lbf-in | 12.71 | 12.5 | 11.76 | 11.54
TS2 | min | 3.99 | 5.74 | 5.64 | 4.87
TC10 | min | 3.52 | 4.77 | 4.75 | 4.87
TC15 | min | 3.94 | 5.62 | 5.46 | 5.72
TC50 | min | 4.9 | 7.37 | 7.04 | 7.44
TC90 | min | 7.01 | 10.74 | 10.85 | 11.3
C.RPA Test results |  |  | REGULAR-CAP COMPOUNDS
Properties | Units |  | 22LP10.1 | 22LP10.2 | 22LP10.3
Payne effect ΔG'(0.56%-10.04% | Mpa
G'@ 0.56% Strain | Mpa
G'@ 10.04% Strain | Mpa
Elastic modulus (E') | Mpa
Loss Modulus (E") | Mpa
Tan delta
C.Physical properties-unaged(160ºC @ 15 mins)
Properties | Units | T8330 | 22LP10.1 | 22LP10.2 | 22LP10.3
Hardness | Shore A | 63 | 63 | 63 | 61
M100 | MPa | 1.7 | 1.81 | 2.05 | 1.88
M200 | MPa | 4.8 | 4.45 | 5.39 | 4.79
M300 | MPa | 9.9 | 8.78 | 10.38 | 9.05
Tensile Strength | MPa | 24.2 | 23.84 | 24 | 22.83
Elongation at break | % | 582 | 593 | 550 | 582
Tear strength | N/mm
Toughness
WUB |  |  | 19.05 | 17.48 | 18.11
D.Physical properties Aged(100ºC&48 hrs) |  |  | REGULAR-CAP COMPOUNDS
Properties | Units |  | 22LP10.1 | 22LP10.2 | 22LP10.3
Hardness | Shore A
M100 | MPa
M200 | MPa
M300 | MPa
Tensile Strength | Mpa
Elongation at break | %
Tear Strength | N/mm
Toughness
WUB
E. Rebound, Abrasion, HBU,& De-Mattia, Bulk Tear |  |  | REGULAR-CAP COMPOUNDS
Properties | Units |  | 22LP10.1 | 22LP10.2 | 22LP10.3 | 0 | 0 | 0 | 0 | 0 | 0 | 0 | 0 | 0 | 0 | 0 | 0 | 0 | 0 | 0 | 0 | 0 | 0 | 0 | 0 | 0 | 0 | 0 | 0 | 0 | 0 | 0 | 0 | 0 | 0 | 0
Bulk Tear (Unaged) | N
Bulk Tear (Aged) | N
Abrasion loss | mm3
HBU Base | 0C
HBU Centre | 0C
SET | %
Rebound Resilence @ RT | %
Rebound Resilence @60°C | %
F.Dynamic Mechanical Analysis | (Temp sweep)
Properties @ 0 deg C | Units | T8330 | 22LP10.1 | 22LP10.2 | 22LP10.3
E' (Elastic Modulus) | MPa | 38.448 | 43.2 | 31.6 | 35.9
E'' (Loss modulus) | MPa | 7.4004 | 8.81 | 6.45 | 8.03
Tan D |  | 0.1924782 | 0.2042 | 0.2042 | 0.2233
J" (Loss complince) | Mpa-1 |  | 0.0045 | 0.0062 | 0.00592
|  | 94.25962 | 100 | 100 | 109.3536
Properties @ 25 deg C | Units | T8330 | 22LP10.1 | 22LP10.2 | 22LP10.3
E' (Elastic Modulus) | MPa | 27.6585 | 28.2 | 20.4 | 23
E'' (Loss modulus) | MPa | 4.635 | 5.15 | 3.69 | 4.56
Tan D |  | 0.1675796 | 0.1829 | 0.1807 | 0.1983
J" (Loss complince) | Mpa-1 |  | 0.00628 | 0.00857 | 0.0083
|  | 91.62361 | 100 | 98.79716 | 108.4199
F.Dynamic Mechanical Analysis | (Single point)
Properties @ 70 deg C | Units | T8330 | 22LP10.1 | 22LP10.2 | 22LP10.3
E' (Elastic Modulus) | MPa | 5.1585 | 5.7 | 5.2 | 4.92
E'' (Loss modulus) | MPa | 1.1242 | 1.46 | 1.17 | 1.17
Tan D |  | 0.2179316 | 0.256 | 0.225 | 0.237
J" (Loss complince) | Mpa-1 | 0.0403 | 0.0422 | 0.0411 | 0.0456
|  | 117.4681 | 100 | 113.7778 | 108.0169
Note on U40: Retheesh.Chidambaran: Master mixed in plant and Final in R&D Lab