## middle east lab mixed
Material description | Code | 21LP-11-1 | 21LP-11-2 | 21LP-11-3 | 21LP-11-4 | [15 empty] | T101 | T6339 | T912 | T810 | T981 | T9306 | T9306B | T2813 | T946 | T834 | T834A | T9803 | T9804 | T6169 | T450 (Prop by Rogerio)
NR | 120010 | 100 | 100 | 100 | 100 | [15 empty] | #REF! | #REF! | #REF! | #REF! | #REF! | #REF! | #REF! | #REF! | #REF! | #REF! | #REF! | #REF! | #REF! | #REF! | #REF!
N220 ISAF Carbon Black | 150505 | 48 | 0 | 0 | 0 | [15 empty] | #REF! | #REF! | #REF! | #REF! | #REF! | #REF! | #REF! | #REF! | #REF! | #REF! | #REF! | #REF! | #REF! | #REF! | #REF!
N234 | 150234 | 0 | 0 | 0 | 42 | [15 empty] | #REF! | #REF! | #REF! | #REF! | #REF! | #REF! | #REF! | #REF! | #REF! | #REF! | #REF! | #REF! | #REF! | #REF! | #REF!
N134 | 150134 | 0 | 40 | 42 | 0 | [15 empty] | #REF! | #REF! | #REF! | #REF! | #REF! | #REF! | #REF! | #REF! | #REF! | #REF! | #REF! | #REF! | #REF! | #REF! | #REF!
Active Silica Granular 175 sq.m/g | 160007 | 8 | 3 | 5 | 5 | [15 empty] | #REF!
Ozone Protecting Wax PE | 162502A | 1.5 | 1.5 | 1.5 | 1.5 | [15 empty] | #REF! | #REF! | #REF! | #REF! | #REF! | #REF! | #REF! | #REF! | #REF! | #REF! | #REF! | #REF! | #REF! | #REF! | #REF!
Antioxident - 6PPD | 160727 | 2.75 | 2.75 | 2.75 | 2.75 | [15 empty] | #REF! | #REF! | #REF! | #REF! | #REF! | #REF! | #REF! |  |  | #REF! | #REF! | #REF! | #REF! | #REF! | #REF!
Gum rosin | 162713 |  |  | 2 | 2 | [15 empty] | #REF! | #REF! | #REF! | #REF! | #REF! | #REF! | #REF! | #REF! | #REF! | #REF! | #REF! | #REF! | #REF! | #REF! | #REF!
TMQ | 160280 | 1 | 1.5 | 1.5 | 1.5 | [15 empty] | #REF! | #REF! | #REF! |  | #REF! | #REF! | #REF! | #REF! | #REF! |  | #REF! | #REF! | #REF! | #REF! | #REF!
Zinc Oxide | 160514 | 4.5 | 7 | 4.5 | 4.5 | [15 empty] | #REF! | #REF! | #REF! | #REF! | #REF! | #REF! | #REF! | #REF! | #REF! | #REF! | #REF! | #REF! | #REF! | #REF! | #REF!
Stearic Acid (Flake Form) | 160224 | 3 | 3 | 3 | 3 | [15 empty] | #REF! | #REF! | #REF! | #REF! | #REF! | #REF! | #REF! | #REF! | #REF! | #REF! | #REF! | #REF! | #REF! | #REF! | #REF!
TBBS | 160732 | 1.6 | 1.5 | 1.6 | 1.6 | [15 empty] | #REF! | #REF! | #REF! | #REF! | #REF! | #REF! | #REF! | #REF! | #REF! | #REF! | #REF! | #REF! | #REF! | #REF! | #REF!
Sulphur Soluble Fg No.1 0.5% Oil Based | 160108 | 1.2 | 1.1 | 1.2 | 1.2 | [15 empty] | #REF! | #REF! | #REF! | #REF! | #REF! | #REF! | #REF! | #REF! | #REF! | #REF! | #REF! | #REF! | #REF! | #REF! | #REF!
Retarder - PVI | 160774 | 0.2 | 0.2 | 0.2 | 0.2 | [15 empty] | #REF! | #REF! | #REF! | #REF! | #REF! | #REF! | #REF! | #REF! | #REF! | #REF! | #REF! | #REF! | #REF! | #REF! | #REF!
[21 empty] | #REF! | #REF! | #REF! | #REF! | #REF! | #REF! | #REF! | #REF! | #REF! | #REF! | #REF! | #REF! | #REF! | #REF! | #REF!
[21 empty] | #REF! | #REF! | #REF! | #REF! | #REF! | #REF! | #REF! | #REF! | #REF! | #REF! | #REF! | #REF! | #REF! | #REF! | #REF!
[21 empty] | #REF! | #REF! | #REF! | #REF! | #REF! | #REF! | #REF! | #REF! | #REF! | #REF! | #REF! | #REF! | #REF! | #REF! | #REF!
[27 empty] | #REF! | [7 empty] | #REF!
[27 empty] | #REF! | [7 empty] | #REF!
[21 empty] | #REF! | #REF! | #REF! | #REF! | #REF! | #REF! | #REF! | #REF! | #REF! | #REF! | #REF! | #REF! | #REF! | #REF! | #REF!
[21 empty] | #REF! | #REF! | #REF! | #REF! | #REF! | #REF! | #REF! | #REF! | #REF! | #REF! | #REF! | #REF! | #REF! | #REF! | #REF!
[21 empty] | #REF! | #REF! | #REF! | #REF! | #REF! | #REF! | #REF! | #REF! | #REF! | #REF! | #REF! | #REF! | #REF! | #REF! | #REF!
[21 empty] | #REF! | #REF! | #REF! | #REF! | #REF! | #REF! | #REF! | #REF! | #REF! | #REF! | #REF! | #REF! | #REF! | #REF! | #REF!
[21 empty] | #REF! | #REF! | #REF! | #REF! | #REF! | #REF! | #REF! | #REF! | #REF! | #REF! | #REF! | #REF! | #REF! | #REF! | #REF!
[21 empty] | #REF! | #REF! | #REF! | #REF! | #REF! | #REF! | #REF! | #REF! | #REF! | #REF! | #REF! | #REF! | #REF! | #REF! | #REF!
[21 empty] | #REF! | #REF! | #REF! | #REF! | #REF! | #REF! | #REF! | #REF! | #REF! | #REF! | #REF! | #REF! | #REF! | #REF! | #REF!
[21 empty] | #REF! | #REF! | #REF! | #REF! | #REF! | #REF! | #REF! | #REF! | #REF! | #REF! | #REF! | #REF! | #REF! | #REF! | #REF!
[21 empty] | #REF! | #REF! | #REF! | #REF! | #REF! | #REF! | #REF! | #REF! | #REF! | #REF! | #REF! | #REF! | #REF! | #REF! | #REF!
[21 empty] | #REF! | #REF! | #REF! | #REF! | #REF! | #REF! | #REF! | #REF! | #REF! | #REF! | #REF! | #REF! | #REF! | #REF! | #REF!
[21 empty] | #REF! | #REF! | #REF! | #REF! | #REF! | #REF! | #REF! | #REF! | #REF! | #REF! | #REF! | #REF! | #REF! | #REF! | #REF!
TOTAL |  | 171.75 | 161.55 | 165.25 | 165.25 | [15 empty] | #REF! | #REF! | #REF! | #REF! | #REF! | #REF! | #REF! | #REF! | #REF! | #REF! | #REF! | #REF! | #REF! | #REF! | #REF!
A.Mooney Viscosity(MV)and Scorch(MS) @ 1350C | [20 empty] | 171.55 | 162.6 | 170.55 | 171.75 | 161.95 | 169.55 | 166.55 | 168.2 | 176.25 | 164.95 | 165.15 | 165.4 | 162.4 | 170.2 | 185.5
M V | MU | [19 empty] | #REF! | #REF! | #REF! | #REF! | #REF! | #REF! | #REF! | #REF! | #REF! | #REF! | #REF! | #REF! | #REF! | #REF! | #REF! | Cost/kg
MS | min | [19 empty] | T101 | T6339 | T912 | T810 | T981 | T9306 | T9306 | T2813 | T946 | T834 | T834A | T9803 | T9804 | T6169 | T450 (Prop by Rogerio)
Specific gravity
Cost/Kg |  | 164.35 | 178.46 | 176.9 | 171.75
Specific gravity |  | 1.14 | 1.118 | 1.115 | 1.115
Volume cost |  | 187.34 | 199.52 | 197.33 | 191.58
B.Rheological properties 1600C @ 30' |  | REGULAR-CAP COMPOUNDS
Properties | Units | 21LP-11-1 | 21LP-11-2 | 21LP-11-3 | 21LP-11-4 | 0 | 0 | 0 | 0 | 0 | 0 | 0 | 0 | 0 | 0 | 0 | 0 | 0 | 0 | 0 | T101 | T6339 | T912 | T810 | T981 | T9306 | T9306B | T2813 | T946 | T834 | T834A | T9803 | T9804 | T6169 | T450 (Prop by Rogerio) | 0
ML | lbf-in | 2.41 | 2 | 2.18 | 1.92
MH | lbf-in | 16.91 | 14.23 | 14.92 | 14.4
MH-ML | lbf-in | 14.5 | 12.23 | 12.74 | 12.48
TS2 | min | 3.31 | 3.21 | 3.18 | 3.41
TC10 | min | 3.06 | 2.83 | 2.85 | 3.06
TC15 | min | 3.37 | 3.14 | 3.15 | 3.36
TC50 | min | 4.28 | 4.05 | 4.05 | 4.28
TC90 | min | 6.42 | 6.14 | 6.13 | 6.41
C.RPA Test results |  | REGULAR-CAP COMPOUNDS
Properties | Units | 21LP-11-1 | 21LP-11-2 | 21LP-11-3 | 21LP-11-4
Payne effect ΔG'(0.56%-10.04% | Mpa
G'@ 0.56% Strain | Mpa
G'@ 10.04% Strain | Mpa
Elastic modulus (E') | Mpa
Loss Modulus (E") | Mpa
Tan delta
C.Physical properties-unaged(160ºC @ 15 mins) |  | REGULAR-CAP COMPOUNDS
Properties | Units | 21LP-11-1 | 21LP-11-2 | 21LP-11-3 | 21LP-11-4
Hardness | Shore A | 66.4 | 62 | 63.3 | 63.6
M100 | MPa | 2.28 | 1.75 | 1.79 | 2.09
M200 | MPa | 6.36 | 4.51 | 4.64 | 5.61
M300 | MPa | 12.2 | 9.54 | 9.81 | 11.08
Tensile Strength | MPa | 25.69 | 28.56 | 28.18 | 27.25
Elongation at break | % | 524 | 572 | 572 | 551
Tear strength | N/mm
Toughness |  | 13461.56 | 16336.32 | 16118.96 | 15014.75
WUB/thickness |  | 8.192 | 8.845133 | 8.971774 | 8.777778
D.Physical properties Aged(100ºC&48 hrs) |  | REGULAR-CAP COMPOUNDS
Properties | Units | 21LP-11-1 | 21LP-11-2 | 21LP-11-3 | 21LP-11-4
Hardness | Shore A | 70.9 | 65.7 | 68.1 | 67.6
M100 | MPa | 3.27 | 2.34 | 2.62 | 2.83
M200 | MPa | 8.53 | 6.11 | 6.68 | 7.22
M300 | MPa | 14.95 | 12.21 | 12.76 | 13.18
Tensile Strength | Mpa | 23.76 | 24.57 | 26.1 | 23.92
Elongation at break | % | 458 | 479 | 514 | 480
Tear Strength | N/mm
Toughness |  | 10882.08 | 11769.03 | 13415.4 | 11481.6
WUB/thickness |  | 7.085837 | 6.688525 | 8.208163 | 7.068826
E. Rebound, Abrasion, HBU,& De-Mattia, Bulk Tear
Properties | Units | 21LP-11-1 | 21LP-11-2 | 21LP-11-3 | 21LP-11-4 | 0 | 0 | 0 | 0 | 0 | 0 | 0 | 0 | 0 | 0 | 0 | 0 | 0 | 0 | 0 | 0 | 0 | 0 | 0 | 0 | 0 | 0 | 0 | 0 | 0 | 0 | 0 | 0 | 0 | 0 | 0
Bulk Tear (Unaged) | N | 81 | 86.606 | 95 | 88.19368
Index |  | 100 | 106.921 | 117.284 | 108.8811
Abrasion loss | mm3
HBU Base | 0C | 20 | 16 | 17 | 16
HBU Centre | 0C | 47 | 38 | 39 | 37
SET | %
Rebound Resilence @ RT | %
Rebound Resilence @60°C | %
F.Dynamic Mechanical Analysis
Properties | Units | 21LP-11-1 | 21LP-11-2 | 21LP-11-3 | 21LP-11-4
E' (Elastic Modulus) | MPa | 6.42 | 5.05 | 6.05 | 5.72
E'' (Loss modulus) | MPa | 1.46 | 0.952 | 1.37 | 1.23
Tan D |  | 0.227 | 0.189 | 0.226 | 0.215
J" (Loss complince) | Mpa-1 | 0.0336 | 0.0361 | 0.0355 | 0.036
|  | 100 | 120.1058 | 100.4425 | 105.5814
F. Rebound Resilience
Properties | Units | 21LP-11-1 | 21LP-11-2 | 21LP-11-3 | 21LP-11-4
Rebound |  | 46.44 | 51.15 | 47.4 | -
G. Fatigue To Failure
Properties | Units | 21LP-11-1 | 21LP-11-2 | 21LP-11-3 | 21LP-11-4
No. of cycles ( geometric mean) |  | 77869 | 81243 | 69290 | -
H. LAT 100
Properties | Units | 21LP-11-1 | 21LP-11-2 | 21LP-11-3 | 21LP-11-4
wear loss | mg/m | 2.27 | 2.44 | 2.14 | -
Index |  | 100 | 93.03279 | 106.0748 | -
Note on U52: Retheesh.Chidambaran: Master mixed in plant and Final in R&D Lab