## Phase - VI
Compound Evaluation Report
Project Name: Compound Development for Steer Tyre
Compound Code:
Compound Formulation:
SAP Code | Raw Material Name |  | New Iterations
|  | 21LP37.1 | 21LP 37.2 | 21LP 37.3 | Proposal 3
|  | LM | LM | LM | LM
121003A | RSS3 local | 53 | 65 | 65 | 70
121030 | TSR 10 | 32
131502 | SBR1502 |  | 20 | 20 | 15
131411 | PBD - Nd |  | 15 | 15 | 15
131247 | PBD - Ni/Co | 15
150134 | N134 |  | 50 | 50 | 47
150109 | CD2109 | 47
| Hydrazide |  | 1 | 1
160007 | Active Silica Granular 175 sq.m/g | 0.25
161218 | Rubber Peptiser 40% DBD
160514 | Zinc Oxide | 4 | 4 | 4 | 4
160224 | Stearic Acid | 3 | 2 | 2 | 2
162502A | Ozone protecting wax | 1.8 | 1.5 | 1.5 | 1.5
160727 | Antioxident - 6PPD | 2.5 | 2.5 | 2.5 | 2.5
160280 | TMQ | 1.5 | 1.5 | 1.5 | 1.5
| DCPD resin |  | 1.5 | 1.5 | 1.5
160108 | Sulphur Soluble Fg No.1 0.5% Oil Based | 1.2 | 1.2 | 1.2 | 1.3
160327 | CBS |  | 1.5 | 1 | 1.8
160732 | TBBS | 1.4
160146 | DPG |  |  | 0.4
160774 | Retarder - PVI | 0.2 | 0.1 | 0.1 | 0.1
| Total | 162.85 | 166.8 | 166.7 | 163.2
Compound Evaluation Report
Test Parameters |  | 0 | Proposal | Proposal | Proposal
Rheometer properties cure@160°C/30 minutes
Min Torque (dNm) |  | 2.59 | 3.06 | 3.2
Max Torque (dNm) |  | 16.4 | 16.82 | 16.45
D torque (dNm) |  | 13.81 | 13.76 | 13.25 | 0
TS2(Mins) |  | 3.67 | 3.43 | 2.96
TC10 (mins) |  | 3.33 | 3.21 | 2.71
TC15 (Mins) |  | 3.7 | 3.45 | 2.96
TC25(Mins) |  | 4.1 | 3.7 | 3.2
TC40(Mins) |  | 4.48 | 4 | 3.48
TC50(Mins) |  | 4.71 | 4.21 | 3.68
TC90(Mins) |  | 6.66 | 6.52 | 5.71
Physical Properties (Unaged)-160 deg, 15 min
Hardness(Shore A) |  | 62 | 63 | 63.3 | 63
100% Modulus(MPa) |  | 2.02 | 1.95 | 1.91
200% Modulus(MPa) |  | 5.51 | 4.63 | 4.45
300% Modulus(MPa) |  | 11.29 | 9.61 | 9.15
Tensile strength(MPa) |  | 27.24 | 27.17 | 27.06
Elongation at break (% ) |  | 530 | 583 | 611
Tear strength (N/mm) |  | 99.5 | 107.05 | 107.14 |  | *not breaking
TS * EB |  | 14437.2 | 15840.11 | 16533.66 | 0
Energy @ break / thickness (J/mm) |  | 8.213115 | 9.245833 | 9.392562
Bulk Tear (N) |  | 56 | 86 | 103
Physical Properties (Aged) @ 100 deg, 2 days
Hardness(Shore A) |  | 67.4 | 69.3 | 69
100% Modulus(MPa) |  | 3.09 | 3.09 | 2.85
200% Modulus(MPa) |  | 8.33 | 7.65 | 6.91
300% Modulus(MPa) |  | 15.27 | 14.52 | 13.4
Tensile strength(MPa) |  | 24.78 | 25.74 | 25.76
Elongation at break (% ) |  | 440 | 458 | 500
Tear strength (N/mm) |  | 59.78 | 57.79 | 57.17
TS * EB |  | 10903.2 | 11788.92 | 12880
Energy @ break / thickness (J/mm) |  | 7 | 7.186235 | 7.970711
HBU() properties
DIN Abrasion Loss (mm3)
HBU (DT at centre)(0C) |  | 42 | 63 | 77 |  | *Test stopped
HBU (DT at Base , 0C) |  | 17 | 22 | 29
LAT100 abrasion properties
Average Abrasion Loss (mg/m)
Abrasion Loss Index |  | 96 | 100 | 104
Slope ( 9 deg slip to 16 deg slip) |  | 0.073 | 0.074 | 0.069 |  | *Tested at different times against control T6130
Dynamic Properties(@700C,Static strain:0.05%&Dyn.strain:0.02%)
E' (MPa) |  | 5.67 | 6.45 | 6.51 |  | #REF!
E" (MPa) |  | 1.04 | 1.33 | 1.43
Tan delta |  | 0.183 | 0.207 | 0.22
Loss Complience ( MPa-1) |  | 0.0312 | 0.0307 | 0.032
Tan Delta Index |  | #REF! | #REF! | #REF!
Tan Delta/E' |  | 0.03227513 | 0.03209302 | 0.03379416 | #DIV/0!
Tan D/E' Index |  | #REF! | #REF! | #REF!