## Formulation
Ingredients
| 38.1 | 38.2 | 38.3 | 38.4 | 38.5 | 38.6 | 38.7 | 38.8
RSS 3 | 50 | 50 | 50 | 50 | 50 | 50 | 50 | 50
TSR 10 | 50 | 50 | 50 | 50 | 50 | 50 | 50 | 50
CD2109 |  | 46
N220 | 48 |  |  |  | 10
N134 |  |  | 30 | 30 | 32 | 27 | 30 | 40
N330 |  |  | 15 | 15 |  | 15 | 12
kaolin clay
Silica | 8 | 10 | 10 | 10 | 5 | 10 | 10 | 10
Silane X266 |  | 1 | 1 | 1 |  | 1 | 1 | 1.2
Zinc Oxide -Indirect | 4.5 | 4.5 | 4.5 | 4.5 | 5 | 4.5 | 4.5 | 4.5
Stearic acid | 3 | 2 | 2 | 2 | 3 | 2 | 2 | 2
Ozone Protecting Wax PE | 1.5 | 1.5 | 1.5 | 1.5 | 1.5 | 1.5 | 1.5 | 1.5
Antioxidant 6PPD | 2.75 | 2.75 | 2.5 | 2.5 | 2.75 | 2.5 | 2.5 | 2.5
Antioxidant TMQ | 1 | 1 | 1.5 | 1.5 | 1.5 | 1.5 | 1.5 | 1.5
Gum Rosin
Sulphur Soluble | 1.2 | 1.75 | 1.3 | 1.3 | 1.2 | 1.2 | 1.1 | 1.1
Accelerator TBBS | 1.6 |  |  | 1.8 |  | 1.6 | 1.8 | 1.8
Accelerator CBS |  | 1.5 | 1.5 |  | 1.8
PVI - Retarder | 0.2 | 0.1 | 0.2 | 0.2 | 0.2 | 0.2 | 0.2 | 0.2
Cost (Rs./Kg) | 166.4562 | 172.2753
Total | 171.75 | 172.1 | 171 | 171.3 | 163.95 | 168 | 168.1 | 166.3
Test Parameters
Rheometer properties cure@160°C/30 minutes | 38.1 | 38.2 | 38.3 | 38.4 | 38.5 | 38.6 | 38.7 | 38.8
Min Torque (dNm)
Max Torque (dNm)
D torque (dNm)
TS2(Mins)
TC10 (mins)
TC15 (Mins)
TC25(Mins)
TC40(Mins)
TC50(Mins)
TC90(Mins)
Physical Properties (Unaged)-160 deg, 15 min | 38.1 | 38.2 | 38.3 | 38.4 | 38.5 | 38.6 | 38.7 | 38.8
Hardness(Shore A) | 65.5 | 68.2 | 63.1 | 65.2 | 61.4 | 62.3 | 62.7 | 63.5
100% Modulus(MPa) | 2.3 | 2.96 | 2.19 | 2.65 | 1.91 | 2.07 | 2.27 | 2.11
200% Modulus(MPa) | 6.46 | 8.15 | 6.26 | 7.45 | 5.24 | 5.82 | 6.45 | 5.97
300% Modulus(MPa) | 12.45 | 14.92 | 12.34 | 14.19 | 10.89 | 11.75 | 12.7 | 12.29
Tensile strength(MPa) | 27.6 | 26.92 | 28.09 | 28.16 | 28.26 | 27.99 | 26.07 | 29.62
Elongation at break (% ) | 538 | 488 | 536 | 507 | 548 | 537 | 522 | 541
Tear strength (N/mm) | 104 | 114.7 | 110.03 | 106.21 | 107.42 | 108.34 | 109.61 | 109
TS*EB | 14848.8 | 13136.96 | 15056.24 | 14277.12 | 15486.48 | 15030.63 | 13608.54 | 16024.42
Energy @ break / thickness (J/mm) | 9.49345 | 8.390558 | 9.106838 | 8.821739 | 8.786026 | 8.860656 | 8.74 | 9.302521
Bulk Tear, (N) | 76.28 | 66.15 | 87.86 | 78.14 | 89.7 | 72.47 | 79.94 | 78.13
HBU() properties | 38.1 | 38.2 | 38.3 | 38.4 | 38.5 | 38.6 | 38.7 | 38.8
DIN Abrasion Loss (mm3)
HBU (DT at Base)(0C)
HBU (DT at centre)(0C)
HBU (DT at Base , 0C)
LAT100 abrasion properties | 38.1 | 38.2 | 38.3 | 38.4 | 38.5 | 38.6 | 38.7 | 38.8
Average Abrasion Loss (mg/m)
Abrasion Loss Index
Slope
Dynamic Properties(@700C,Static strain:0.05%&Dyn.strain:0.02%) | 38.1 | 38.2 | 38.3 | 38.4 | 38.5 | 38.6 | 38.7 | 38.8
E' (MPa) | 6.47 | 7.57 | 5.92 | 6.16 | 5.51 | 5.62 | 5.73 | 5.71
E" (MPa) | 1.52 | 1.62 | 1.26 | 1.15 | 1.09 | 1.12 | 1.16 | 1.16
Tan delta | 0.235 | 0.213 | 0.212 | 0.186 | 0.198 | 0.199 | 0.201 | 0.202
Loss Complience ( MPa-1) | 0.0344 | 0.0344 | 0.0343 | 0.0292 | 0.0347 | 0.0341 | 0.0338 | 0.0341
Tan Delta Index | 90.6383 | 100 | 99.53052 | 114.5161 | 107.5758 | 107.0352 | 105.9701 | 105.4455