## 22CL52A
Compound Evaluation Report
Compound Code:
Compound Formulation:
SAP Code | Raw Material Name | Price 2nd Qtr. | Sp. Gravity | 22CL52A-1 | 22CL52A-2.1 | 22CL52A-2.2 | 22CL52A-3 | 22CL52A-4 | 22CL52A-5 | 22CL52A-6
|  |  |  | LM | LM | LM | LM | LM | LM | LM
|  |  |  | 21.09.22 | 21.09.22 | 21.09.22 | 21.09.22 | 21.09.22 | 21.09.22 | 21.09.22
121030 | RSS 4 | 196.23 | 0.92 | 100 | 100 | 100 | 50 | 100 | 100 | 65
131502 | SBR 1502 | 129.85 | 0.95 |  |  |  | 30
131411 | BR | 171.9764 | 0.91 |  |  |  | 20 |  |  | 15
139035 | SSBR Low Tg | 227.67 | 0.93 | [6 empty] | 20
161218 | Peptizer | 302 | 1.8 |  | 0.1 | 0.1 |  | 0.1 | 0.1
150134 | N134 | 152.8743 | 1.8 |  | 55 | 55 | 42 | 6 |  | 20
150109 | CD2109 | 140.71 | 1.8 | [5 empty] | 40
150445 | N330 | 102.0527 | 1.8 |  |  |  |  | 31 |  | 20
150505 | N220 | 114.0329 | 1.8 | 48
X160715 | DC02 | 3051.17 | 0.8 |  | 1.5 | 1.5
160007 | Silica | 68.75 | 2 | 8 |  |  | 18 | 18 | 15 | 15
162621 | Si363 | 570 | 1.03 |  |  |  | 2.16 | 2.16 | 1.8 | 1.8
161939 | VP1454 | 200 | 1.01 |  | 3 | 3 | 2 | 2 | 2 | 2
165215 | Zn Salt of fatty acid | 180 | 1.08 |  | 2 | 2 | 2 | 2 | 2 | 2
XXXXXX | Dispersing Agent | 377.7318897 | 1.06 |  |  | 5
160514 | Zinc Oxide -Indirect | 227.68 | 5.6 | 4.5 | 4 | 4 | 4 | 4 | 4 | 4
160224 | Stearic acid | 102.33 | 0.93 | 3 | 2 | 2 | 2 | 2 | 2 | 2
160727 | Antioxidant 6PPD | 384 | 1 | 2.75 | 2.5 | 2.5 | 2.5 | 2.5 | 2.5 | 2.5
160280 | Antioxidant TMQ | 223 | 1.1 | 1 | 1.5 | 1.5 | 1.5 | 1.5 | 1.5 | 1.5
162502A | Ozone Protecting Wax PE | 171.1854 | 0.92 | 1.5 | 1.5 | 1.5 | 1.5 | 1.5 | 1.5 | 1.5
160108 | Sulphur Soluble Fg No.1 0.5% Oil Based | 38.4 | 2.05 | 1.2 | 1 | 1 | 1.3 | 1.5 | 1.4 | 1.5
160732 | Accelerator TBBS | 327 | 1.28 | 1.6 | 1.5 | 1.5 | 1.7 | 1.5 | 1.6 | 1.5
160146 | DPG | 378 | 1.2 |  | 0.3 | 0.3 | 0.5 | 0.5 | 0.5 | 0.5
160774 | PVI - Retarder | 735.33 | 1.3 | 0.2 | 0.2 | 0.2 | 0.2 | 0.2 | 0.2 | 0.2
Total phr |  |  |  | 171.75 | 176.1 | 181.1 | 181.36 | 176.46 | 176.1 | 176
Mixing sequence |  |  |  | M1-M2-F | M1-M2-R-F | M1-M2-R-F | M1-M2-F | M1-M2-F | M1-M2-F | M1-M2-F
Compound Cost & Specific Gravity |  |  |  | 22CL52A-1 | 22CL52A-2.1 | 22CL52A-2.2 | 22CL52A-3 | 22CL52A-4 | 22CL52A-5 | 22CL52A-6
Compound Cost /kg |  |  |  | 170.1907 | 210.4149 | 215.0344 | 167.6472 | 172.9208 | 179.8895 | 178.1512
Compound Cost/Vol |  |  |  | 194.0012 | 236.8787 | 241.6651 | 193.5865 | 196.7745 | 204.4893 | 202.5807
Specific Gravity |  |  |  | 1.139905 | 1.12577 | 1.123844 | 1.154726 | 1.137946 | 1.13675 | 1.137128
Mixing Conditions
Master 1 |  |  |  | 22CL52A-1 | 22CL52A-2.1 | 22CL52A-2.2 | 22CL52A-3 | 22CL52A-4 | 22CL52A-5 | 22CL52A-6
Mixing Time (sec) |  |  |  | 300 | 300 | 300 | 300 | 300 | 300 | 300
Silanization Time(sec) |  |  |  | 90 | 90 | 90 | 90 | 90 | 90 | 90
RPM |  |  |  | 75-80 | 75-80 | 75-80 | 75-80 | 75-80 | 75-80 | 75-80
Dump Temperature(⁰C) |  |  |  | >155 | >155 | >155 | >155 | >155 | >155 | >155
Master 2 |  |  |  | 0 | 0 | 0 | 30 | 0 | 0 | 0
Mixing Time (sec) |  |  |  | 300 | 300 | 300 | 300 | 300 | 300 | 300
Silanization Time(sec) |  |  |  | 90 | 60 | 60 | 90 | 90 | 90 | 90
RPM |  |  |  | 75-80 | 75-80 | 75-80 | 75-80 | 75-80 | 75-80 | 75-80
Dump Temperature(⁰C) |  |  |  | >155 | >155 | >155 | >155 | >155 | >155 | >155
Repass |  |  |  | 22CL52A-1 | 22CL52A-2.1 | 22CL52A-2.2 | 22CL52A-3 | 22CL52A-4 | 22CL52A-5 | 22CL52A-6
Mixing Time (sec) |  |  |  |  | 180 | 180
Silanization Time(sec) |  |  |  |  | 60 | 60
RPM |  |  |  |  | 60 | 60
Dump Temperature(⁰C) |  |  |  |  | ≈145 | ≈146
Master 3 |  |  |  | 22CL52A-1 | 22CL52A-2.1 | 22CL52A-2.2 | 22CL52A-3 | 22CL52A-4 | 22CL52A-5 | 22CL52A-6
Mixing Time (sec) |  |  |  | 225 | 226 | 227 | 228 | 229 | 230 | 231
RPM |  |  |  | 18-24 | 18-25 | 18-26 | 18-27 | 18-28 | 18-29 | 18-30
Dump Temperature(⁰C) |  |  |  | <100 | <101 | <102 | <103 | <104 | <105 | <106
Compound Evaluation Report
Test Parameters |  |  |  | 22CL52A-1 | 22CL52A-2.1 | 22CL52A-2.2 | 22CL52A-3 | 22CL52A-4 | 22CL52A-5 | 22CL52A-6
Mooney properties at 135°C
ML(1+1.5) |  |  |  | 54.8 | 58.3 | 53.5 | 59 | 49.1 | 54.8 | 50.6
Mooney Scorch |  |  |  | 9.17 | 9.53 | 13.6 | 11.32 | 10.72 | 10.07 | 11.57
RPA STUDIES (@ 100⁰C, 0.5 Hz and sweep at 0.560% , 2.510% , 10.040% and 100.020% Strain)
G' @ 0.56% Strain |  |  |  | Equipment out of order
G' @ 2.51% Strain
G' @ 10.04% Strain
G' @ 100.02% Strain
Payne Effect
tan delta @ 0.56% Strain
tan delta @ 2.51% Strain Strain
tan delta @ 10.04% Strain Strain
tan delta @ 100.02% Strain
Rheometer properties cure@160°C/15 minutes
Min Torque (dNm) |  |  |  | 2.62 | 2.67 | 2.35 | 2.88 | 1.47 | 1.9 | 2.21
Max Torque (dNm) |  |  |  | 17.48 | 16.46 | 16.05 | 19.39 | 16.36 | 19.33 | 19.96
D Torque(dNm) |  |  |  | 14.86 | 13.79 | 13.7 | 16.51 | 14.89 | 17.43 | 17.75
TS2(Mins) |  |  |  | 3.55 | 2.53 | 2.66 | 2.83 | 2.39 | 2.34 | 2.67
TC10 (mins) |  |  |  | 3.33 | 2.24 | 2.27 | 2.7 | 2.25 | 2.28 | 2.6
TC15 (Mins) |  |  |  | 3.63 | 2.55 | 2.68 | 2.98 | 2.44 | 2.47 | 2.84
TC25(Mins) |  |  |  | 4 | 2.81 | 2.98 | 3.35 | 2.68 | 2.71 | 3.13
TC40(Mins) |  |  |  | 4.29 | 3.07 | 3.25 | 3.68 | 2.9 | 2.95 | 3.42
TC50(Mins) |  |  |  | 4.48 | 3.26 | 3.44 | 3.88 | 3.06 | 3.14 | 3.64
TC90(Mins) |  |  |  | 6.34 | 5.23 | 5.43 | 6.07 | 4.78 | 5.55 | 6.29
TC100(Mins) |  |  |  | 11.96 | 11.33 | 11.69 | 12.31 | 9.09 | 11.58 | 13.68
Max Rate (dNm/min) |  |  |  | 8.7 | 8.25 | 7.94 | 8.48 | 10.55 | 11.1 | 9.27
Tan delta @ MH |  |  |  | 0.079 | 0.1 | 0.103 | 0.068 | 0.044 | 0.051 | 0.057
Physical Properties (Unaged)-Samples cured at
Hardness(Shore A) |  |  |  | 63.9 | 66.6 | 63.7 | 66.4 | 60.7 | 67.7 | 66.4
100% Modulus(MPa) |  |  |  | 2.6 | 2.48 | 2.39 | 2.53 | 2.55 | 3.8 | 2.95
200% Modulus(MPa) |  |  |  | 8.3 | 8.61 | 8.24 | 7.63 | 7.63 | 11 | 8.55
300% Modulus(MPa) |  |  |  | 15.4 | 16.5 | 15.7 | 14.6 | 14.2 | 18.4 | 15.4
Reinforcibility Factor (M300/M100) |  |  |  | 5.923077 | 6.653226 | 6.569038 | 5.770751 | 5.568627 | 4.842105 | 5.220339
Tensile strength(MPa) |  |  |  | 24.4 | 26.3 | 25.1 | 23 | 24.3 | 25.9 | 22.2
Elongation at break (% ) |  |  |  | 441.3 | 453.1 | 443.7 | 424.2 | 450.3 | 416.3 | 403.9
Toughness |  |  |  | 10767.72 | 11916.53 | 11136.87 | 9756.6 | 10942.29 | 10782.17 | 8966.58
Tear strength (N/mm) |  |  |  | 108.34 | 104.48 | 125.5 | 47.74 | 95.06 | 118.71 | 51.52
Bulk tear Property (PoA)(N) |  |  |  |  | 89 |  | 78 | 73 | 73 | 72
Physical Properties (Aged-1000C-48Hrs)
Hardness(Shore A) |  |  |  | 67.7 | 72.5 | 68.7 | 71.5 | 65.3 | 70.9 | 72.2
100% Modulus(MPa) |  |  |  | 3.33 | 3.47 | 3.24 | 3.84 | 3.24 | 4.17 | 4.48
200% Modulus(MPa) |  |  |  | 8.85 | 9.57 | 8.74 | 9.76 | 8.4 | 10.7 | 11.5
300% Modulus(MPa) |  |  |  | 15.5 | 16.6 | 15.5 | 16.8 | 14.4 | 17.8 | 18.6
Reinforcibility Factor (M300/M100) |  |  |  | 4.654655 | 4.783862 | 4.783951 | 4.375 | 4.444444 | 4.268585 | 4.151786
Tensile strength(MPa) |  |  |  | 23.5 | 24.2 | 23 | 21.5 | 22.6 | 21.5 | 23
Elongation at break (% ) |  |  |  | 443.5 | 449.4 | 442 | 372.8 | 454.7 | 359.3 | 377.7
Toughness |  |  |  | 10422.25 | 10875.48 | 10166 | 8015.2 | 10276.22 | 7724.95 | 8687.1
Tear strength (N/mm) |  |  |  | 60.68 | 101.3333 | 109 | 51.05 | 55.75 | 56.54 | 51.77
% Change in Physical Properties (Unaged vs Aged)
Hardness(Shore A) |  |  |  | 5.947% | 8.859% | 7.849% | 7.681% | 7.578% | 4.727% | 8.735%
100% Modulus(MPa) |  |  |  | 28.08% | 39.92% | 35.56% | 51.78% | 27.06% | 9.737% | 51.86%
200% Modulus(MPa) |  |  |  | 6.627% | 11.15% | 6.068% | 27.92% | 10.09% | -2.727% | 34.5%
300% Modulus(MPa) |  |  |  | 0.6494% | 0.6061% | -1.274% | 15.07% | 1.408% | -3.261% | 20.78%
Reinforcibility Factor (M300/M100) |  |  |  | -21.41% | -28.1% | -27.17% | -24.19% | -20.19% | -11.84% | -20.47%
Tensile strength(MPa) |  |  |  | -3.689% | -7.985% | -8.367% | -6.522% | -6.996% | -16.99% | 3.604%
Elongation at break (% ) |  |  |  | 0.4985% | -0.8166% | -0.3831% | -12.12% | 0.9771% | -13.69% | -6.487%
Toughness |  |  |  | -3.208% | -8.736% | -8.718% | -17.85% | -6.087% | -28.35% | -3.117%
Tear strength (N/mm) |  |  |  | -43.99% | -3.012% | -13.15% | 6.933% | -41.35% | -52.37% | 0.4852%
HBU Properties
HBU (DT at Base)(0C) |  |  |  | 21 | 23.5 | 23.5 | 20.5 | 10 | 17 | 18
HBU (DT at centre)(0C) |  |  |  | 54.5 | 63.5 | 63 | 60 | 32.5 | 44 | 43
SET(%) |  |  |  | 2.75 | 4.475 | 4.775 | 2.795 | 3.715 | 3.175 | 2.74
Rebound Resilience Properties
Rebound Resilience @ RT |  |  |  | 50.44 | 45.3125 | 43.7075 | 45.99 | 54.96 | 48.605 | 50.88
De-Mattia Crack Propagation
5k |  |  |  | 4.52 | 2.72 | 2.03 | 10.26 | 4.18 | 4.13 | 7.24
10k |  |  |  | 6.54 | 3.75 | 2.98 | 16.97 | 7.05 | 8.05 | 12.9
15k |  |  |  | 8.53 | 4.09 | 3.1 | 21.23 | 9.2 | 11.01 | 16.37
25k |  |  |  | 9.47 | 4.8 | 3.3 | 23.13 | 13.14 | 16.01 | 22.16
35k |  |  |  | 10.3 | 5.12 | 3.96 | - | 17.36 | 18.99 | -
LAT100 abrasion properties (samples cured at )
Abrasion Loss (mg/m) (at100 N load, 8 km/h speed, 9⁰ slip angle) |  |  |  | 0.5578 | 0.52 | 0.4928 | 0.5081 | 0.6689 | 0.6077 | 0.6112 | 93.22338 | 88.34708 | 91.09 | 119.9175 | 108.9459 | 109.5733
Abrasion Loss (mg/m) (at100 N load, 8 km/h speed, 5.5⁰ slip angle) |  |  |  | 0.3224 | 0.3213 | 0.2913 | 0.3278 | 0.3842 | 0.3873 | 0.397 | 99.65881 | 90.3536 | 101.6749 | 119.1687 | 120.1303 | 123.139
Abrasion Loss (cc/m) average |  |  |  | 0.3860848 | 0.3736555 | 0.3488472 | 0.3619474 | 0.4627197 | 0.4376514 | 0.4433098
Abrasion Index |  |  |  | 100 | 103.2193 | 109.6449 | 106.2518 | 80.15074 | 86.64371 | 85.17811
Dynamic Properties(@700C,Static strain:0.05%&Dyn.strain:0.02%,Freq. 10 Hz)
E' (MPa) |  |  |  | 5.72 | 5.985 | 5.55 | 6.67 | 4.75 | 6.79 | 6.83
E" (MPa) |  |  |  | 1.14 | 1.165 | 1.1 | 1.26 | 0.69 | 1.21 | 1.16
Tan delta |  |  |  | 0.199 | 0.195 | 0.198 | 0.189 | 0.145 | 0.178 | 0.17
Loss Complience ( MPa-1) |  |  |  | 0.0335 | 0.0313 | 0.0343 | 0.0273 | 0.0299 | 0.0253 | 0.0242
DYNAMIC PROPERTIES (-100ºC - +100ºC temperature sweep)
DYNAMIC PROPERTIES @ Tg
Glass Transition Temperature (Tg)
E' (Mpa)
E" (Mpa)
Tan delta
Loss Compliance (MPa-1)
DYNAMIC PROPERTIES @ -30ºC
E' (Mpa)
E" (Mpa)
Tan delta
Loss Compliance (MPa-1)
DYNAMIC PROPERTIES @ -25ºC
E' (Mpa)
E" (Mpa)
Tan delta
Loss Compliance (MPa-1)
DYNAMIC PROPERTIES @ -20ºC
E' (Mpa)
E" (Mpa)
Tan delta
Loss Compliance (MPa-1)
DYNAMIC PROPERTIES @ -5ºC
E' (Mpa)
E" (Mpa)
Tan delta
Loss Compliance (MPa-1)
DYNAMIC PROPERTIES @ 0ºC
E' (Mpa)
E" (Mpa)
Tan delta
Loss Compliance (MPa-1)
DYNAMIC PROPERTIES @ 10ºC
E' (Mpa)
E" (Mpa)
Tan delta
Loss Compliance (MPa-1)
DYNAMIC PROPERTIES @ 20ºC
E' (Mpa)
E" (Mpa)
Tan delta
Loss Compliance (MPa-1)
DYNAMIC PROPERTIES @ 25ºC
E' (Mpa)
E" (Mpa)
Tan delta
Loss Compliance (MPa-1)
DYNAMIC PROPERTIES @ 30ºC
E' (Mpa)
E" (Mpa)
Tan delta
Loss Compliance (MPa-1)
DYNAMIC PROPERTIES @ 60ºC
E' (Mpa)
E" (Mpa)
Tan delta
Loss Compliance (MPa-1)
DYNAMIC PROPERTIES @ 80ºC
E' (Mpa)
E" (Mpa)
Tan delta
Loss Compliance (MPa-1)
Note on C14: Author: Applicable for Sheet Rubber Only