## Evaluation Report
Compound Evaluation Report
Project Name: Mine lug tread compound tear improvement | [5 empty] | Date: | 27.09.22
Compound Code: 22CL55A
Compound Formulation:
SAP Code | Raw Material Name | Price (Chennai Qtr.2-2021-22) | Sp. Gravity | XT2520R 22CL55A1 | XT6430 22CL55A2 | XT3525 22CL55A3 | XT4525 22CL55A4
|  |  |  | Reg | Trial -1 | Trial -2 | Trial -3 |  | LM
|  |  |  | LM | LM | LM | LM |  | PM
|  |  |  | 22.09.22 | 22.09.22 | 22.09.22 | 22.09.22
120010 | RSS III | 209.8761 | 0.92
121030 | TSR10 | 198.5142 | 0.92
120020 | TSR 20 | 170.3711 | 0.92
120010A | No. 4 Ribbed smoked Sheet (RSS4-Ind) | 154.0091 | 0.92 | 100 | 100 | 100 | 100 | h
121003 | Special Grade ( Dirt Free) RSS - IV | 157.1143 | 0.92
161238A | Crumb Rubber | 35 | 0.92
130962B | Ultrafine Reclaim |  | 1.15
130090 | HT Reclaim | 65 | 1.13
131502 | ESBR | 136.6063 | 0.94
131411 | pbd-High Cis Br Nd | 140.327 | 0.91
131247 | PBD-High Cis Ni | 140.8484 | 0.91
131406 | Bromobutyl Rubber HV | 212.7638 | 0.93
139032 | SBR 4601 | 209.3922 | 0.95
139035 | SSBR 15% styrene, 30% vinyl, low Tg | 150 | 0.95
131502 | SBR 1502 | 136.6063 | 0.94
150109 | CD2109 | 110.8 | 1.8
X150056 | BC2207 | 110.8 | 1.8
X160715 | DC02 | 3000 | 0.5
150134 | N134 SAF Carbon Black | 116.9093 | 1.8
150505 | N220 ISAF Carbon Black | 90.32376 | 1.8 | 25 | 42 | 40 | 45
150655 | N234 | 84.2723 | 1.8
150445 | N 330 Carbon Black | 82.02371 | 1.8 | 20 | 0 | 0 | 0
150708 | N 339 Carbon Black | 90.54342 | 1.8
150691 | N660 GPF Carbon black | 79.30866 | 1.8
165421 | HMMM (Hexa Methoxy methyl melamine) 72% | 151.0111 | 1.4
X160363 | Si363 | 500 | 2
160007 | Active Silica Granular 175 sq.m/g | 59.7 | 2 | 15 | 15 | 15 | 8
162621 | TESPD-Bis(triethxysilylpropyl) disulfide | 357.2068 | 1.03
161943 | Sliane X 266S | 291.3424 | 1.31 | 2.4 | 2.4 | 2.4 | 0
140547 | Aromatic Oil | 42 | 0.99 | 8 | 3 | 4 | 4
140203 | RAE Process oil, Free of labeling | 58.6 | 0.968
160326 | Hydrocarbon Homogenizing Resin | 78.5616 | 1.1
161105 | Struktol HT 105 | 270.7381 | 1.05
161939 | Plasticiser Structol VP 1454 blend of fatty acid amide | 420 | 1.01
161939A | Dispersing aid blend of Zn soaps of unsaturated high mol wt fatty acid & their esters | 174.1856 | 1.1
160825 | Aliphatic resin | 146.0076 | 0.97
160775 | Phenol Formaldehyde Resin (25 kg bags) | 147.1696 | 1.03
160120 | DCPD | 302.16 | 1.1
162713 | Gum Rosin | 257.8432 | 1.08 | 0 | 0 | 3 | 3
160552 | PF resin TMOD 7.5% HMT | 134.8508 | 1.18 | 0 | 3 | 2 | 2
160910 | RF Resin | 150 | 1.36
162788 | Koresin | 200 | 1.03
160909 | Vulcuran | 2185.624 | 1.3
161218 | Peptizer | 279.3497 | 1.8 | 0.1 | 0.1 | 0.1 | 0.1
160514 | Zinc Oxide -Indirect | 198.424 | 5.6 | 4.5 | 5 | 4.5 | 4.5
160224 | Stearic acid | 80.63 | 0.93 | 3.5 | 2 | 2 | 2
160972 | Cobalt Borate Alkanoate | 1239.469 | 1.4
162138 | Cobalt Stearate | 539.8349 | 1.28
160243 | Resorcinol 66.7% / St. acid 33.3% Melt | 383.7636 | 1.2
162502A | Ozone Protecting Wax PE | 124.3 | 0.92
160727 | Antioxidant 6PPD | 240.1807 | 1 | 2.2 | 2 | 2 | 2.5
160582 | MC Wax | 170 | 0.915 | 2 | 2 | 1.5 | 1.5
160280 | Antioxidant TMQ | 189.1856 | 1.1 | 0.65 | 1.5 | 1.5 | 1.5
161871 | Insoluble Sulphur Oil Treated 33% | 110.792 | 1.4
160612 | Insoluble Sulphur Oil Treated 20% | 121.1909 | 1.58
160108 | Sulphur Soluble Fg No.1 0.5% Oil Based | 17.93742 | 2.05 | 1.3 | 1.3 | 1.4 | 1.4
160146 | Accelerator - DPG | 329.7114 | 1.2
160200 | Accelerator - DCBS | 397.4503 | 1.2
160732 | Accelerator TBBS | 280.4173 | 1.28 | 1.6 | 1.3 | 1.4 | 1.4
160327 | Accelerator CBS | 268.5916 | 1.3
164215 | TBSI | 827.9193 | 1.35
161832 | Accelerator TBzTD | 393.4459 | 1.4
160235 | Accelerator - MBTS | 241.3218 | 1.54
160774 | PVI - Retarder | 350.113 | 1.3 | 0.05 | 0.05 | 0.1 | 0.1
Total phr |  |  |  | 186.3 | 180.65 | 180.9 | 177
Mixing sequence |  |  |  | M1-M2-F | M1-M2-F | M1-M2-F | M1-M2-F
Compound Cost /kg |  |  |  | 128.3634 | 132.9123 | 134.7361 | 134.6234
Compound Cost/Vol |  |  |  | 147.0457 | 152.6709 | 153.6524 | 152.1849
Specific Gravity |  |  |  | 1.145542 | 1.148659 | 1.140395 | 1.130449
Compound Evaluation Report
Test Parameters |  |  |  | 22CL55A1 | 22CL55A2 | 22CL55A3 | 22CL55A4
Date of Testing |  |  |  | 23.09.22 | 23.09.22 | 23.09.22 | 23.09.22
Rheometer properties cure@141.7°C/60 minutes
Min Torque (dNm) |  |  |  | 1.92 | 2.36 | 2.06 | 2.09
Max Torque (dNm) |  |  |  | 15.62 | 16.41 | 16.09 | 15.33
MH- ML |  |  |  | 13.7 | 14.05 | 14.03 | 13.24
TS2(Mins) |  |  |  | 9.86 | 8.89 | 10.25 | 11.27
TC10 (mins) |  |  |  | 9.41 | 8.4 | 9.74 | 10.75
TC15 (Mins) |  |  |  | 10.14 | 9.25 | 10.6 | 11.46
TC25(Mins) |  |  |  | 11 | 10.22 | 11.56 | 12.27
TC40(Mins) |  |  |  | 11.87 | 11.29 | 12.85 | 13.43
TC50(Mins) |  |  |  | 12.52 | 12.09 | 13.78 | 14.3
TC90(Mins) |  |  |  | 19.43 | 18.51 | 22.1 | 22.15
Physical Properties (Unaged)-Samples cured at 141.7 ̊C, 45 minutes
Hardness(Shore A) |  |  |  | 65.6 | 66.8 | 67.3 | 65.5
100% Modulus(MPa) |  |  |  | 2.85 | 2.52 | 2.57 | 2.21
200% Modulus(MPa) |  |  |  | 8.06 | 6.95 | 6.78 | 5.73
300% Modulus(MPa) |  |  |  | 14.4 | 12.8 | 12.4 | 10.9
Tensile strength(MPa) |  |  |  | 24.6 | 24.2 | 24.4 | 24.6
Elongation at break (% ) |  |  |  | 481.7 | 512.8 | 522.5 | 548.7
Tear strength (N/mm) |  |  |  | 98.96 | 132.93 | 130.78 | 128.79
Bulk tear strength(N)-unaged | 70 |  |  | 82.84 | 91.26 | 92.6 | 87.12
Physical Properties (Aged @ 70 ̊C, 7 days)
Hardness(Shore A) |  |  |  | 69.4 | 71.5 | 71.2 | 69.7
100% Modulus(MPa) |  |  |  | 3.54 | 3.39 | 3.21 | 2.91
200% Modulus(MPa) |  |  |  | 9.53 | 9.04 | 8.2 | 7.39
300% Modulus(MPa) |  |  |  | 16.1 | 15.5 | 14.2 | 13.1
Tensile strength(MPa) |  |  |  | 23.7 | 24.2 | 23 | 23.8
Elongation at break (% ) |  |  |  | 446.6 | 472.1 | 472.6 | 498.8
Tear strength (N/mm) |  |  |  | 87.16 | 111.54 | 108.93 | 112.07
Rebound Resilience
Rebound Resilience (%) @RT |  | Rebound Resilience (%) @RT |  | 47.72 | 43.78 | 43.45 | 43.3
Rebound Resilience (%) @70 ̊c |  | Rebound Resilience (%) @RT |  | 60.24 | 52.11 | 53.07 | 53.07
HBU properties
HBU (DT at Base)(0C) |  |  |  | 18 | 34 | 25 | 26
HBU (DT at centre)(0C) |  |  |  | 46 | 86 | 75 | 70
SET(mm) |  |  |  | 3.407 | 7.147 | 5.245 | 5.17
Dynamic Properties(@700C,Static strain:0.05%&Dyn.strain:0.02%)
E' (MPa) |  |  |  | 6.36 | 7.53 | 7.74 | 6.76
E" (MPa) |  |  |  | 1.33 | 1.74 | 1.9 | 1.63
Tan delta |  |  |  | 0.209 | 0.231 | 0.245 | 0.24
Loss Complience ( MPa-1) |  |  |  | 0.0315 | 0.0291 | 0.0298 | 0.0336