## Evaluation Report
Compound Evaluation Report
Project Name: Radial flap improvement |  |  | Date: | 27.09.22
Compound Code: 22CL56A
Compound Formulation:
SAP Code | Raw Material Name | AXV-140B1 22CL56A1 | 22CL56A2 | 22CL56A3
|  | Reg | Trial -1 | Trial -2 | LM
|  | LM | LM | LM | PM
|  | 26.09.22 | 26.09.22 | 26.09.22
120010 | RSS III
121030 | TSR10
120020 | TSR 20
120020A | ISNR 20 | 50 | 76 | 30
120010A | No. 4 Ribbed smoked Sheet (RSS4-Ind) | 45 | 0 | 40
121003 | Special Grade ( Dirt Free) RSS - IV
131502 | SBR 1502 | 0 | 14 | 20
161238A | Crumb Rubber | 0 | 10 | 10
130962B | Ultrafine Reclaim | 10 | 20 | 20
130090 | HT Reclaim
131502 | ESBR
131411 | pbd-High Cis Br Nd
131247 | PBD-High Cis Ni
131406 | Bromobutyl Rubber HV
139032 | SBR 4601
139035 | SSBR 15% styrene, 30% vinyl, low Tg
150109 | CD2109
X150056 | BC2207
X160715 | DC02
150134 | N134 SAF Carbon Black
150505 | N220 ISAF Carbon Black
150655 | N234
150445 | N 330 Carbon Black | 40 | 0 | 40
150708 | N 339 Carbon Black
150691 | N660 GPF Carbon black
150360 | N550 Carbon Black | 0 | 35 | 0
| China Clay | 0 | 10 | 10
165421 | HMMM (Hexa Methoxy methyl melamine) 72%
X160363 | Si363
160007 | Active Silica Granular 175 sq.m/g
162621 | TESPD-Bis(triethxysilylpropyl) disulfide
161943 | Sliane X 266S
140547 | Aromatic Oil | 12 | 9 | 12
140203 | RAE Process oil, Free of labeling
160326 | Hydrocarbon Homogenizing Resin
161105 | Struktol HT 105
161939 | Plasticiser Structol VP 1454 blend of fatty acid amide
161939A | Dispersing aid blend of Zn soaps of unsaturated high mol wt fatty acid & their esters
160825 | Aliphatic resin
160775 | Phenol Formaldehyde Resin (25 kg bags)
160120 | DCPD
162713 | Gum Rosin
160552 | PF resin TMOD 7.5% HMT
160910 | RF Resin
162788 | Koresin
160909 | Vulcuran
161218 | Peptizer | 0.1 | 0.2 | 0.2
160514 | Zinc Oxide -Indirect | 4 | 3.5 | 3.5
160224 | Stearic acid | 2 | 2 | 2
160972 | Cobalt Borate Alkanoate
162138 | Cobalt Stearate
160243 | Resorcinol 66.7% / St. acid 33.3% Melt
162502A | Ozone Protecting Wax PE
160727 | Antioxidant 6PPD | 1.5 | 0.4 | 0.4
160582 | MC Wax | 0.7 | 2 | 2
160280 | Antioxidant TMQ | 1.25 | 1.5 | 1.5
161871 | Insoluble Sulphur Oil Treated 33%
160612 | Insoluble Sulphur Oil Treated 20%
160108 | Sulphur Soluble Fg No.1 0.5% Oil Based | 1.8 | 1.5 | 1.6
160148 | Accelerator- TMTD | 0.1 | 0.05 | 0.1
160146 | Accelerator - DPG
160200 | Accelerator - DCBS
160732 | Accelerator TBBS | 0.7 | 1 | 1
160327 | Accelerator CBS
164215 | TBSI
161832 | Accelerator TBzTD
160235 | Accelerator - MBTS
160774 | PVI - Retarder | 0 | 0.2 | 0.2
Total phr |  | 169.15 | 186.35 | 194.5
Mixing sequence |  | M1-F | M1-F | M1-F
Compound Cost /kg |  | 140.7 | 120.6 | 120.6
Compound Evaluation Report
Test Parameters |  | 22CL56A1 | 22CL56A2 | 22CL56A3
Date of Testing |  | 27.09.22 | 27.09.22 | 27.09.22
Rheometer properties cure@141.7°C/60 minutes
Min Torque (dNm) |  | 1.46 | 1.04 | 1.6
Max Torque (dNm) |  | 11.23 | 9.72 | 11.09
MH- ML |  | 9.77 | 8.68 | 9.49
TS2(Mins) |  | 6.45 | 9.98 | 8.29
TC10 (mins) |  | 6.12 | 9.3 | 7.68
TC15 (Mins) |  | 6.34 | 9.65 | 8.07
TC25(Mins) |  | 6.69 | 10.23 | 8.63
TC40(Mins) |  | 7.25 | 11.08 | 9.39
TC50(Mins) |  | 7.69 | 11.72 | 9.95
TC90(Mins) |  | 11.48 | 17.57 | 15.17
Rheometer properties cure@170°C/15 minutes
Date of Testing |  | 30.09.2022 | 30.09.2022 | 30.09.2022
Min Torque (dNm) |  | 1.26 | 0.84 | 1.38
Max Torque (dNm) |  | 9.69 | 8.08 | 9.26
MH- ML |  | 8.43 | 7.24 | 7.88
TS2(Mins) |  | 1.05 | 1.69 | 1.39
TC10 (mins) |  | 0.93 | 1.41 | 1.16
TC15 (Mins) |  | 0.99 | 1.55 | 1.28
TC25(Mins) |  | 1.09 | 1.7 | 1.42
TC40(Mins) |  | 1.22 | 1.88 | 1.59
TC50(Mins) |  | 1.31 | 2 | 1.7
TC90(Mins) |  | 2.07 | 3.02 | 2.68
Physical Properties (Unaged)-Samples cured at 141.7 ̊C, 45 minutes
Hardness(Shore A) |  | 54.6 | 54.2 | 57.9
100% Modulus(MPa) |  | 1.58 | 2.02 | 1.9
200% Modulus(MPa) |  | 3.88 | 4.87 | 4.41
300% Modulus(MPa) |  | 7.51 | 8.79 | 8.19
Tensile strength(MPa) |  | 23.3 | 17.1 | 18.7
Elongation at break (% ) |  | 573 | 486.9 | 529.7
Tear strength (N/mm) |  | 94.8 | 46.06 | 72.25
Physical Properties (Aged @ 70 ̊C, 7 Days)
Hardness(Shore A) |  | 58.6 | 59.2 | 63.1
100% Modulus(MPa) |  | 2.05 | 2.76 | 2.63
200% Modulus(MPa) |  | 5.23 | 6.56 | 6.17
300% Modulus(MPa) |  | 9.81 | 11.2 | 10.9
Tensile strength(MPa) |  | 24.4 | 17.2 | 18.4
Elongation at break (% ) |  | 550.1 | 433.8 | 452.8
Tear strength (N/mm) |  | 78.24 | 45.1 | 69.3