## 61A
Compound Formulation
SAP Code | Raw Material Name | Price (Chennai Qtr.2-2021-22) | Sp. Gravity | 22CL61A1 | 22CL61A2 | 22CL61A3 | 22CL61A4 | 22CL61A5 | 22CL61A6 | 22CL61A7 | 22CL61A8 | 22CL61A9 | 22CL61A10
|  |  |  | Sulphur - 4.5 phr TBBS - Reduced |  |  | Sulphur - 3.88 phr TBBS - Reduced |  |  | Sulphur - 3.25 phr TBBS - Reduced
|  |  |  | Regular | Trial 1 | Trial 2 | Trial 3 | Trial 4 | Trial 5 | Trial 6 | Trial 7 | Trial 8 | Trial 9 | LM
121003A | RSS3 local | 0.92 | 177.1201
131247 | PBD - Ni | 0.91 | 138.1206
150109 | CD2109 | 1.8 | 140.7055
160007 | Active Silica Granular 175 sq.m/g | 2 | 68.75
160514 | Zinc Oxide | 5.6 | 227.68
160224 | Stearic Acid | 0.93 | 102.33
162502A | Ozone protecting wax | 0.92 | 171.1854
160727 | Antioxident - 6PPD | 1 | 384
160280 | TMQ | 1.1 | 223
| MS466 | 154.368 | 154.368 | 154.368 | 154.368 | 154.368 | 154.368 | 154.368 | 154.368 | 154.368 | 154.368 | 154.368 | 154.368
161871 | Insoluble Sulphur Oil Treated 33% | 4.5 | 4.5 | 4.5 | 4.5 | 4.5 | 3.88 | 3.88 | 3.88 | 3.25 | 3.25 | 3.25 | 4.5
160907 | Perkalink 900 | 0 | 0 | 0 | 0 | 0 | 0 | 0 | 0 | 0 | 0 | 0 | 1
160732 | TBBS | 0.9 | 0.7 | 0.9 | 0.7 | 0.5 | 0.9 | 0.7 | 0.5 | 0.9 | 0.7 | 0.5 | 0.9
160774 | PVI | 0.1 | 0.1 | 0.1 | 0.1 | 0.1 | 0.1 | 0.1 | 0.1 | 0.1 | 0.1 | 0.1 | 0.1
Total phr |  |  |  | 159.868 | 159.668 | 159.468 | 159.248 | 159.048 | 158.848 | 158.618 | 158.418 | 158.218 | 160.868
Compound Evaluation Report
Test Parameters |  |  |  | 22CL61A1 | 22CL61A2 | 22CL61A3 | 22CL61A4 | 22CL61A5 | 22CL61A6 | 22CL61A7 | 22CL61A8 | 22CL61A9 | 22CL61A10
Rheometer properties cure@160°C/30 minutes
Min Torque (dNm) |  |  |  | 1.54 | 1.57 | 1.57 | 1.55 | 1.59 | 1.58 | 1.58 | 1.6 | 1.59 | 1.53
Max Torque (dNm) |  |  |  | 15.26 | 13.83 | 12.23 | 14.26 | 13.17 | 11.73 | 13.32 | 12.36 | 11.05 | 15.14
MH-ML |  |  |  | 13.72 | 12.27 | 10.66 | 12.71 | 11.58 | 10.15 | 11.75 | 10.76 | 9.46 | 13.61
TS2(Mins) |  |  |  | 2.21 | 2.22 | 2.28 | 2.31 | 2.35 | 2.41 | 2.44 | 2.51 | 2.63 | 2.17
TC10 (mins) |  |  |  | 2.01 | 1.94 | 1.88 | 2.05 | 2.02 | 1.95 | 2.12 | 2.11 | 2.08 | 1.97
TC15 (Mins) |  |  |  | 2.22 | 2.18 | 2.14 | 2.29 | 2.28 | 2.23 | 2.37 | 2.39 | 2.38 | 2.18
TC25(Mins) |  |  |  | 2.45 | 2.45 | 2.48 | 2.52 | 2.56 | 2.58 | 2.62 | 2.68 | 2.75 | 2.4
TC40(Mins) |  |  |  | 2.73 | 2.81 | 2.93 | 2.81 | 2.91 | 3.02 | 2.9 | 3.04 | 3.21 | 2.69
TC50(Mins) |  |  |  | 2.95 | 3.09 | 3.28 | 3.03 | 3.17 | 3.35 | 3.11 | 3.31 | 3.54 | 2.93
TC90(Mins) |  |  |  | 4.93 | 5.52 | 6.16 | 4.9 | 5.43 | 6.05 | 4.87 | 5.52 | 6.17 | 5
TC100(Mins) |  |  |  | 7.93 | 9.03 | 10.35 | 7.62 | 8.58 | 9.8 | 7.65 | 8.57 | 9.51 | 8.39
Compound Evaluation Report
Test Parameters |  |  |  | 22CL61A1 | 22CL61A2 | 22CL61A3 | 22CL61A4 | 22CL61A5 | 22CL61A6 | 22CL61A7 | 22CL61A8 | 22CL61A9 | 22CL61A10
Rheometer properties cure@150°C/60 minutes
Min Torque (dNm) |  |  |  | 1.53 | 1.47 | 1.47 | 1.5 | 1.48 | 1.52 | 1.51 | 1.5 | 1.49 | 1.43
Max Torque (dNm) |  |  |  | 14.61 | 12.79 | 11.3 | 13.33 | 12.12 | 11.01 | 12.5 | 11.34 | 10.25 | 14.01
MH-ML |  |  |  | 13.08 | 11.32 | 9.83 | 11.83 | 10.64 | 9.49 | 10.99 | 9.84 | 8.76 | 12.58
TS2(Mins) |  |  |  | 4.16 | 4.32 | 4.58 | 4.28 | 4.5 | 4.78 | 4.47 | 4.65 | 5.18 | 4
TC10 (mins) |  |  |  | 3.94 | 3.98 | 4.01 | 3.99 | 4.1 | 4.16 | 4.11 | 4.17 | 4.43 | 3.79
TC15 (Mins) |  |  |  | 4.23 | 4.29 | 4.39 | 4.29 | 4.43 | 4.56 | 4.42 | 4.51 | 4.87 | 4.04
TC25(Mins) |  |  |  | 4.58 | 4.72 | 4.97 | 4.64 | 4.86 | 5.13 | 4.78 | 4.95 | 5.45 | 4.39
TC40(Mins) |  |  |  | 5.12 | 5.38 | 5.81 | 5.16 | 5.5 | 5.95 | 5.29 | 5.6 | 6.28 | 4.94
TC50(Mins) |  |  |  | 5.56 | 5.91 | 6.49 | 5.58 | 6 | 6.59 | 5.69 | 6.11 | 6.93 | 5.4
TC90(Mins) |  |  |  | 9.51 | 10.59 | 12.14 | 9.21 | 10.33 | 11.86 | 9.13 | 10.31 | 12.13 | 9.48
TC100(Mins) |  |  |  | 15.3 | 17.26 | 20.76 | 14.27 | 16.28 | 19.34 | 14.41 | 16.33 | 18.82 | 15.76
Physical properties Samples cured@160°C/30 minutes |  |  |  | 22CL61A1 | 22CL61A2 | 22CL61A3 | 22CL61A4 | 22CL61A5 | 22CL61A6 | 22CL61A7 | 22CL61A8 | 22CL61A9 | 22CL61A10
Hardness(Shore A) |  |  |  | 52.6 | 50.5 | 49.1 | 51.6 | 50.4 | 47.4 | 50.8 | 48 | 47.1 | 55
100% Modulus(MPa) |  |  |  | 1.36 | 1.22 | 1.15 | 1.25 | 1.2 | 1.07 | 1.2 | 1.13 | 0.996 | 1.64
200% Modulus(MPa) |  |  |  | 3.11 | 2.76 | 2.55 | 2.77 | 2.69 | 2.34 | 2.72 | 2.39 | 2.06 | 3.85
300% Modulus(MPa) |  |  |  | 6.27 | 5.69 | 5.15 | 5.55 | 5.49 | 4.86 | 5.66 | 4.77 | 4.14 | 7.38
Tensile strength(MPa) |  |  |  | 21.1 | 21.5 | 19.1 | 21.3 | 20.2 | 19.5 | 21.7 | 20.5 | 18.1 | 23.2
Elongation at break (% ) |  |  |  | 586.9 | 619.4 | 621.6 | 624.2 | 604.5 | 626.8 | 611.7 | 648.6 | 651.4 | 596.1
Toughness |  |  |  | 12383.59 | 13317.1 | 11872.56 | 13295.46 | 12210.9 | 12222.6 | 13273.89 | 13296.3 | 11790.34 | 13829.52
Tear strength (N/mm) |  |  |  | 40.84 | 42.58 | 37.02 | 40.09 | 38.79 | 37.44 | 42.41 | 39.98 | 37.04 | 43.15
Bulk tear strength (N) |  |  |  | 50.13 | 53.61 | 53.12 | 51.25 | 41.82 | 29.75 | 49.88 | 48.21 | 30.5 | 39.9
Dynamic Properties(@700C,Static strain:0.05%&Dyn.strain:0.02%)
E' (MPa) |  |  |  | 3.82 | 3.9 | 3.5 | 3.86 | 3.6 | 3.16 | 3.78 | 3.25 | 3.22 | 4.54
E" (MPa) |  |  |  | 0.576 | 0.671 | 0.597 | 0.645 | 0.595 | 0.527 | 0.667 | 0.636 | 0.594 | 0.697
Tan delta |  |  |  | 0.151 | 0.172 | 0.17 | 0.167 | 0.165 | 0.167 | 0.176 | 0.181 | 0.184 | 0.154
Loss Complience ( MPa-1) |  |  |  | 0.0387 | 0.0429 | 0.0473 | 0.0421 | 0.0447 | 0.0513 | 0.0452 | 0.0497 | 0.0553 | 0.0332