## Increased CB trials
Compound Evaluation Report Soft apex tear strength improvement
SAP Code | Raw Material Name | Specific Gravity | 22CL61B1 | 22CL61B2 | 22CL61B3 | 22CL61B4 | 22CL61B5 | 22CL61B6
|  |  | Regular | Trial 1 | Trial 2 | Trial 3 | Trial 4 | Trial 5 | LM
121003A | RSS3 local | 0.92 | 100 | 100 | 100 | 100 | 100 | 100
150655 | N326 | 1.8 | 42 | 47 | 47 | 47 | 45 | 47 |  | Regular compound | Target
160007 | Active Silica Granular 175 sq.m/g | 2 | 0.37 | 0.37 | 0.37 | 0.37 | 5 | 0.37 |  | S4668
X160716 | Hydrazide | 0.5 | 0 | 0 | 1 | 0 | 0 | 1 | ure rate | 8.6 | 20% higher
160514 | Zinc Oxide | 5.6 | 4 | 4 | 4 | 4 | 4 | 4 | Angle tear (N) | 45 | 50% higher
160224 | Stearic Acid | 0.93 | 1 | 1 | 1 | 1 | 1 | 1 | Bulk Tear (N) | 60 | 50% higher
160280 | TMQ | 1.1 | 2 | 2 | 2 | 2 | 2 | 2 | E' (Mpa) | 4.1 | 30% higher
160727 | 6PPD | 1 | 1.5 | 1.5 | 1.5 | 1.5 | 1.5 | 1.5 | Demattia Crack growth after 20K (mm) | 9 | 50% Lower
160775 | PF Resin | 1.03 | 2.5 | 2.5 | 2.5 | 2.5 | 2.5 | 2.5 | Tan Delta |  | Same
160825 | Aliphatic Resin | 0.97 | 1 | 1 | 1 | 1 | 1 | 1
161871 | Insoluble Sulphur Oil Treated 33% | 1.4 | 4.5 | 4.5 | 3.25 | 3.25 | 4.5 | 3.9
160907 | Perkalink 900 |  | 0 | 0 | 0 | 1 | 0 | 0
160732 | TBBS | 1.28 | 0.9 | 0.9 | 0.5 | 0.5 | 0.9 | 0.2
| DCBS | [6 empty] | 0.75
160774 | PVI | 1.3 | 0.1 | 0.1 | 0.1 | 0.1 | 0.1 | 0.25
Total phr |  |  | 159.87 | 164.87 | 164.22 | 164.22 | 167.5 | 165.47
Compound Evaluation Report
Test Parameters
Rheometer properties cure@160°C/30 minutes
Min Torque (dNm) |  |  | 2.11 | 2.62 | 2.62 | 2.68 | 2.89 | 2.62
Max Torque (dNm) |  |  | 15.33 | 16.61 | 14.27 | 13.43 | 16.57 | 16.61
MH-ML |  |  | 13.22 | 13.99 | 11.65 | 10.75 | 13.68 | 13.99
TS2(Mins) |  |  | 1.74 | 1.55 | 1.74 | 1.82 | 1.73 | 1.55
TC10 (mins) |  |  | 1.48 | 1.41 | 1.51 | 1.47 | 1.5 | 1.41
TC15 (Mins) |  |  | 1.73 | 1.57 | 1.69 | 1.7 | 1.74 | 1.57
TC25(Mins) |  |  | 1.97 | 1.74 | 1.9 | 2 | 1.98 | 1.74
TC40(Mins) |  |  | 2.25 | 2 | 2.21 | 2.41 | 2.29 | 2
TC50(Mins) |  |  | 2.47 | 2.2 | 2.48 | 2.73 | 2.54 | 2.2
TC90(Mins) |  |  | 4.6 | 4.16 | 5.04 | 5.64 | 4.83 | 4.16
TC100(Mins) |  |  | 8 | 7.36 | 9.3 | 10.01 | 8.11 | 7.36
Rheometer properties cure
Min Torque (dNm) |  |  | 2.11 | 2.62 | 2.62 | 2.68 | 2.89 | 2.38
Max Torque (dNm) |  |  | 15.33 | 16.61 | 14.27 | 13.43 | 16.57 | 15.95
MH-ML |  |  | 13.22 | 13.99 | 11.65 | 10.75 | 13.68 | 13.57
TS2(Mins) |  |  | 1.74 | 1.55 | 1.74 | 1.82 | 1.73 | 2.9
TC10 (mins) |  |  | 1.48 | 1.41 | 1.51 | 1.47 | 1.5 | 2.66
TC15 (Mins) |  |  | 1.73 | 1.57 | 1.69 | 1.7 | 1.74 | 2.91
TC25(Mins) |  |  | 1.97 | 1.74 | 1.9 | 2 | 1.98 | 3.21
TC40(Mins) |  |  | 2.25 | 2 | 2.21 | 2.41 | 2.29 | 3.63
TC50(Mins) |  |  | 2.47 | 2.2 | 2.48 | 2.73 | 2.54 | 3.97
TC90(Mins) |  |  | 4.6 | 4.16 | 5.04 | 5.64 | 4.83 | 6.58
TC100(Mins) |  |  | 8 | 7.36 | 9.3 | 10.01 | 8.11 | 10.48
Physical properties Samples cured@160°C/30 minutes
Hardness(Shore A) |  |  | 53.3 | 55.7 | 57.8 | 56.9 | 56.3 | 58
100% Modulus(MPa) |  |  | 1.42 | 1.56 | 1.5 | 1.49 | 1.6 | 1.66
200% Modulus(MPa) |  |  | 3.29 | 3.73 | 3.21 | 3.37 | 3.74 | 3.78
300% Modulus(MPa) |  |  | 6.53 | 7.44 | 6.06 | 6.64 | 7.33 | 7.04
Tensile strength(MPa) |  |  | 22.2 | 22.4 | 24.3 | 24.1 | 23.3 | 23.1
Elongation at break (% ) |  |  | 580.4 | 558.3 | 582 | 554 | 605.1 | 588
Toughness |  |  | 12884.88 | 12505.92 | 14142.6 | 13351.4 | 14098.83 | 13582.8
Tear strength (N/mm) |  |  | 44.97 | 52.12 | 75.76 | 54.32 | 53.65 | 83
Bulk tear strength (N) |  |  | 61 | 83 | 91 | 86 | 91 | 83
Heat Build-up@ Centre |  |  | 35 | 40.5 | 65.5 | 49.5 | 47 | 66
Dynamic Properties(@700C,Static strain:0.05%&Dyn.strain:0.02%)
E' (MPa) |  |  | 4.1 | 4.37 | 5.21 | 4.76 | 4.37 | 5.1
E" (MPa) |  |  | 0.615 | 0.704 | 1.006 | 0.885 | 0.717 | 0.927
Tan delta |  |  | 0.15 | 0.161 | 0.193 | 0.186 | 0.164 | 0.1817
Loss Complience ( MPa-1) |  |  | 0.03578 | 0.0359 | 0.0357 | 0.03775 | 0.03656 | 0.0345
De-Mattia Crack Propagation
5k |  |  | 3.11 | 3.04 | 2.51 | 2.42 | 2.57 | 3.5
10k |  |  | 7.45 | 6 | 3.93 | 3.82 | 4.59 | 6.4
15k |  |  | 8.4 | 7.4 | 4.65 | 4.4 | 6.08 | 7.4
20k |  |  | 9.41 | 8.4 | 5.15 | 4.97 | 7.27 | 8.5