## Increased CB + cure
Compound Formulation
SAP Code | Raw Material Name | 22CL61C1 | 22CL61C2 | 22CL61C3 | 22CL61C4 | 22CL61C5 | 22CL61C6 | 22CL61C7 | 22CL61C8
|  | Regular | Trial 1a | Trial 1b | Trial 1c | Trial 2a | Trial 2b | Trial 3a | Trial 3b
121003A | RSS3 local | 100 | 100 | 100 | 100 | 100 | 100 | 100 | 100
150655 | N326 | 42 | 47 | 47 | 47 | 47 | 47 | 45 | 45
160007 | Active Silica Granular 175 sq.m/g | 0.37 | 0.37 | 0.37 | 0.37 | 0.37 | 0.37 | 5 | 5
X160716 | Hydrazide | 0 | 0 | 0 | 0 | 1 | 1 | 0 | 0
160514 | Zinc Oxide | 4 | 4 | 4 | 4 | 4 | 4 | 4 | 4
160224 | Stearic Acid | 1 | 1 | 1 | 1 | 1 | 1 | 1 | 1
160280 | TMQ | 2 | 2 | 2 | 2 | 2 | 2 | 2 | 2
160727 | 6PPD | 1.5 | 1.5 | 1.5 | 1.5 | 1.5 | 1.5 | 1.5 | 1.5
160775 | PF Resin | 2.5 | 2.5 | 2.5 | 2.5 | 2.5 | 2.5 | 2.5 | 2.5
160825 | Aliphatic Resin | 1 | 1 | 1 | 1 | 1 | 1 | 1 | 1
161871 | Insoluble Sulphur Oil Treated 33% | 4.5 | 4.5 | 3.88 | 3.25 | 3.25 | 3.88 | 4.5 | 4
160732 | TBBS | 0.9 | 0.9 | 0.9 | 0.7 | 0.5 | 0.7 | 0.9 | 0.9
160774 | PVI | 0.1 | 0.1 | 0.25 | 0.25 | 0.1 | 0.25 | 0.1 | 0.25
Total phr |  | 159.87 | 164.87 | 164.4 | 163.57 | 164.22 | 165.2 | 167.5 | 167.15
Compound Evaluation Report
Rheometer properties cure@160°C/30 minutes
Min Torque (dNm) |  | 1.66 | 2.1 | 2.1 | 2.15 | 2.17 | 2.09 | 2.24 | 2.3
Max Torque (dNm) |  | 14.61 | 17 | 15.46 | 13.48 | 13.56 | 15.59 | 15.55 | 15.03
MH- ML |  | 12.95 | 14.9 | 13.36 | 11.34 | 11.39 | 13.5 | 13.31 | 12.73
TS2(Mins) |  | 1.89 | 1.86 | 2.5 | 2.74 | 1.99 | 2.13 | 2.11 | 2.68
TC10 (mins) |  | 1.7 | 1.7 | 2.23 | 2.33 | 1.76 | 1.98 | 1.87 | 2.33
TC15 (Mins) |  | 1.88 | 1.92 | 2.5 | 2.63 | 1.93 | 2.14 | 2.11 | 2.65
TC25 (Mins) |  | 2.1 | 2.16 | 2.79 | 2.98 | 2.15 | 2.34 | 2.38 | 2.98
TC40(Mins) |  | 2.38 | 2.46 | 3.12 | 3.37 | 2.45 | 2.62 | 2.72 | 3.34
TC50(Mins) |  | 2.6 | 2.69 | 3.36 | 3.66 | 2.7 | 2.85 | 2.97 | 3.6
TC90(Mins) |  | 4.46 | 4.75 | 5.36 | 5.88 | 4.91 | 4.9 | 5.12 | 5.66
Final Torque(dNm) |  | 10.48 | 12.56 | 11.41 | 10.17 | 11.04 | 12.07 | 11.38 | 10.79
Reversion % |  | 31.89189 | 29.79866 | 30.31437 | 29.18871 | 22.12467 | 26.07407 | 31.32983 | 33.30715
Physical Properties (Unaged) Cured @ 160 C, 30 minutes
Hardness(Shore A) |  | 53 | 55 | 53 | 52 | 54 | 54 | 58 | 52
100% Modulus(MPa) |  | 1.47 | 1.44 | 1.28 | 1.28 | 1.3 | 1.37 | 1.57 | 1.35
200% Modulus(MPa) |  | 3.73 | 3.67 | 3.09 | 3.11 | 3.05 | 3.38 | 3.8 | 3.37
300% Modulus(MPa) |  | 7.62 | 7.63 | 6.35 | 6.43 | 6.13 | 6.86 | 7.35 | 6.95
Tensile strength(MPa) |  | 22.98 | 22.52 | 22.44 | 22.82 | 23.88 | 22.25 | 24.28 | 23.17
Elongation at break (% ) |  | 571 | 559.67 | 604.33 | 621.33 | 643.67 | 594.67 | 611.33 | 604.25
Toughness |  | 13121.58 | 12603.7684 | 13561.1652 | 14178.7506 | 15370.8396 | 13231.4075 | 14843.0924 | 14000.4725
Bulk Tear |  | 58 | 60 | 58 | 58 | 71 | 62 | 69 | 67
HBU
Delta Center Temp ( ̊c) |  | 30 | 39 | 39 | 52 | 55 | 41 | 44 | 46
Dynamic Properties(@700C,Static strain:0.05%&Dyn.strain:0.02%)
E' (MPa) |  | 3.71 | 4.085 | 4.085 | 4 | 4.485 | 3.965 | 4.2 | 3.82
E" (MPa) |  | 0.507 | 0.625 | 0.7605 | 0.783 | 0.8375 | 0.666 | 0.794 | 0.652
Tan delta |  | 0.137 | 0.153 | 0.187 | 0.196 | 0.187 | 0.169 | 0.189 | 0.171
Loss Complience ( MPa-1) |  | 0.0363 | 0.0366 | 0.044 | 0.0472 | 0.0402 | 0.0413 | 0.0434 | 0.0435
Demattia Cut Growth
Cut length at 5 Kc (mm) |  | 3.2 | 3.3 | 3.1 | 2.8 | 2.6 | 3.3 | 3.3 | 3.2
Cut length at 10Kc |  | 7.7 | 8.2 | 5.6 | 3.4 | 2.7 | 7.5 | 4.6 | 4.1
Cut length at 15 Kc |  | 8.6 | 9.1 | 6.5 | 4.3 | 3.6 | 8.4 | 5.5 | 5
Cut length at 20 Kc |  | 9.6 | 10.1 | 7.52 | 5.3 | 4.62 | 9.4 | 6.49 | 5.98