## Evaluation Report (hidden)
Compound Evaluation Report Soft apex tear strength improvement
Compound Formulation | [11 empty] | Proposal-1
SAP Code | Raw Material Name | Specific Gravity | 22CL61B1 | 22CL61B2 | 22CL61B3 | 22CL61B4 | 22CL61B5 | 22CL61C1 | 22CL61C2 | 22CL61C3 | 22CL61C4 | 22CL61C2
|  |  |  | Ref |  |  |  | Ref |  |  |  |  | LM
121003A | RSS3 local | 0.92 | 100 | 100 | 100 | 100 | 100 | 100 | 100 | 100 | 100 | 100
150655 | N326 | 1.8 | 42 | 47 | 47 | 47 | 45 | 47 | 47 | 47 | 45 | 47
160007 | Active Silica Granular 175 sq.m/g | 2 | 0.37 | 0.37 | 0.37 | 0.37 | 5 | 0.37 | 0.37 | 0.37 | 5 | 0.37
X160716 | Hydrazide | 0.5 | 0 | 0 | 1 | 0 | 0 | 0 | 1 | 1 | 0 | 1
160514 | Zinc Oxide | 5.6 | 4 | 4 | 4 | 4 | 4 | 4 | 4 | 4 | 4 | 4
160224 | Stearic Acid | 0.93 | 1 | 1 | 1 | 1 | 1 | 1 | 1 | 1 | 1 | 1
160280 | TMQ | 1.1 | 2 | 2 | 2 | 2 | 2 | 2 | 2 | 2 | 2 | 2
160727 | 6PPD | 1 | 1.5 | 1.5 | 1.5 | 1.5 | 1.5 | 1.5 | 1.5 | 1.5 | 1.5 | 1.5
160775 | PF Resin | 1.03 | 2.5 | 2.5 | 2.5 | 2.5 | 2.5 | 2.5 | 2.5 | 2.5 | 2.5 | 2.5
160825 | Aliphatic Resin | 0.97 | 1 | 1 | 1 | 1 | 1 | 1 | 1 | 1 | 1 | 1
161871 | Insoluble Sulphur Oil Treated 33% | 1.4 | 4.5 | 4.5 | 3.25 | 3.25 | 4.5 | 4.5 | 3.25 | 3.9 | 4.5 | 3.25
160907 | Perkalink 900 |  | 0 | 0 | 0 | 1 | 0
160732 | TBBS | 1.28 | 0.9 | 0.9 | 0.5 | 0.5 | 0.9 | 0.9 | 0.5 | 0.2 | 0.9 | 0.5
| DCBS | [6 empty] | 0 | 0 | 0.75 | 0 | 0
160774 | PVI | 1.3 | 0.1 | 0.1 | 0.1 | 0.1 | 0.1 | 0.1 | 0.1 | 0.25 | 0.25 | 0.25
Total phr |  |  | 159.87 | 164.87 | 164.22 | 164.22 | 167.5 | 164.87 | 164.22 | 165.47 | 167.65 | 164.37
Compound Evaluation Report
Test Parameters |  |  | 22CL61B1 | 22CL61B2 | 22CL61B3 | 22CL61B4 | 22CL61B5 | 22CL61C1 | 22CL61C2 | 22CL61C3 | 22CL61C4 | 22CL61C2
Rheometer properties cure@160°C/30 minutes
Min Torque (dNm) |  |  | 2.11 | 2.62 | 2.62 | 2.68 | 2.89 | 2.37 | 2.41 | 2.38 | 2.78 | 2.41
Max Torque (dNm) |  |  | 15.33 | 16.61 | 14.27 | 13.43 | 16.57 | 16.61 | 14.11 | 15.95 | 16.54 | 14.11
MH-ML |  |  | 13.22 | 13.99 | 11.65 | 10.75 | 13.68 | 14.23 | 11.7 | 13.57 | 13.76 | 11.7
TS2(Mins) |  |  | 1.74 | 1.55 | 1.74 | 1.82 | 1.73 | 1.79 | 1.94 | 2.9 | 2.5 | 1.94
TC10 (mins) |  |  | 1.48 | 1.41 | 1.51 | 1.47 | 1.5 | 1.62 | 1.72 | 2.66 | 2.17 | 1.72
TC15 (Mins) |  |  | 1.73 | 1.57 | 1.69 | 1.7 | 1.74 | 1.81 | 1.89 | 2.91 | 2.52 | 1.89
TC25(Mins) |  |  | 1.97 | 1.74 | 1.9 | 2 | 1.98 | 2.02 | 2.12 | 3.21 | 2.83 | 2.12
TC40(Mins) |  |  | 2.25 | 2 | 2.21 | 2.41 | 2.29 | 2.3 | 2.46 | 3.63 | 3.19 | 2.46
TC50(Mins) |  |  | 2.47 | 2.2 | 2.48 | 2.73 | 2.54 | 2.53 | 2.75 | 3.97 | 3.46 | 2.75
TC90(Mins) |  |  | 4.6 | 4.16 | 5.04 | 5.64 | 4.83 | 4.68 | 5.41 | 6.58 | 5.86 | 5.41
TC100(Mins) |  |  | 8 | 7.36 | 9.3 | 10.01 | 8.11 | 7.92 | 9.68 | 10.48 | 9.55 | 9.68
Rheometer properties cure@150°C/60 minutes
Min Torque (dNm) |  |  | 1.88 | 2.45 | 2.64 | 2.51 | 2.46 | 2.4521 | 2.5764 | 2.5877 | 2.8928 | 2.5764
Max Torque (dNm) |  |  | 15.83 | 17.31 | 14.81 | 13.79 | 17.04 | 17.2664 | 14.7352 | 16.5319 | 17.1421 | 14.7352
MH-ML |  |  | 13.95 | 14.86 | 12.17 | 11.28 | 14.58 | 14.8143 | 12.1588 | 13.9442 | 14.2493 | 12.1588
TS2(Mins) |  |  | 3.03 | 2.64 | 3.06 | 3.18 | 2.93 | 3.27 | 3.95 | 6.01 | 4.85 | 3.95
TC10 (mins) |  |  | 2.53 | 2.42 | 2.67 | 2.51 | 2.44 | 3.06 | 3.56 | 5.66 | 4.43 | 3.56
TC15 (Mins) |  |  | 3.08 | 2.71 | 2.99 | 3 | 3.04 | 3.34 | 3.88 | 6.05 | 4.91 | 3.88
TC25(Mins) |  |  | 3.49 | 3.03 | 3.4 | 3.58 | 3.49 | 3.68 | 4.29 | 6.56 | 5.4 | 4.29
TC40(Mins) |  |  | 4.03 | 3.54 | 4.02 | 4.35 | 4.06 | 4.18 | 4.93 | 7.39 | 6.05 | 4.93
TC50(Mins) |  |  | 4.47 | 3.96 | 4.59 | 4.97 | 4.51 | 4.61 | 5.5 | 8.06 | 6.57 | 5.5
TC90(Mins) |  |  | 8.65 | 8.09 | 9.98 | 10.57 | 8.78 | 8.63 | 10.87 | 13.44 | 11.39 | 10.87
TC100(Mins) |  |  | 15.8 | 19.5 | 19.14 | 14.7 | 15.07 | 14.28 | 20.12 | 22.47 | 18.76 | 20.12
Physical properties Samples cured@150°C/50 minutes
Hardness(Shore A) |  |  | 53.3 | 55.7 | 57.8 | 56.9 | 56.3 | 58.5 | 59.1 | 61.4 | 59.3 | 59.1
100% Modulus(MPa) |  |  | 1.42 | 1.56 | 1.5 | 1.49 | 1.6 | 1.85 | 1.63 | 1.95 | 1.93 | 1.63
200% Modulus(MPa) |  |  | 3.29 | 3.73 | 3.21 | 3.37 | 3.74 | 4.48 | 3.72 | 4.55 | 4.83 | 3.72
300% Modulus(MPa) |  |  | 6.53 | 7.44 | 6.06 | 6.64 | 7.33 | 8.8 | 7.23 | 8.42 | 9.28 | 7.23
Tensile strength(MPa) |  |  | 22.2 | 22.4 | 24.3 | 24.1 | 23.3 | 24.6 | 24.8 | 25.3 | 25 | 24.8
Elongation at break (% ) |  |  | 580.4 | 558.3 | 537.4 | 554 | 605.1 | 559.8 | 591.6 | 590.6 | 559.1 | 591.6
Toughness |  |  | 12884.88 | 12505.92 | 13058.82 | 13351.4 | 14098.83 | 13771.08 | 14671.68 | 14942.18 | 13977.5 | 14671.68
Tear strength (N/mm) |  |  | 44.97 | 52.12 | 75.76 | 54.32 | 53.65 | 61.27 | 87.03 | 94.6 | 73.21 | 87.03
Bulk tear strength (N) |  |  | 60 | 84 | 95 | 86 | 102 | 70.11 | 90.04 | 92.51 | 72.03 | 90.04
Heat Build-up@ Centre |  |  | 35 | 40.5 | 65.5 | 49.5 | 47 | 37 | 54 | 49 | 42 | 54
Dynamic Properties(@700C,Static strain:0.05%&Dyn.strain:0.02%)
E' (MPa) |  |  | 4.1 | 4.37 | 5.21 | 4.76 | 4.37 | 5.47 | 5.83 | 6.18 | 5.83 | 5.83
E" (MPa) |  |  | 0.697 | 0.799 | 1.14 | 1 | 0.814 | 1.03 | 1.22 | 1.3 | 1.1 | 1.22
Tan delta |  |  | 0.17 | 0.183 | 0.219 | 0.211 | 0.186 | 0.188 | 0.21 | 0.211 | 0.189 | 0.21
Loss Complience ( MPa-1) |  |  | 0.0403 | 0.0406 | 0.0402 | 0.0424 | 0.0412 | 0.0332 | 0.0345 | 0.0326 | 0.0312 | 0.0345
De-Mattia Crack Propagation
5k |  |  | 3.11 | 3.04 | 2.51 | 2.42 | 2.57 | 3.41 | 2.56 | 3.85 | 4.06 | 2.56
10k |  |  | 7.45 | 6 | 3.93 | 3.82 | 4.59 | 5.09 | 3.17 | 5.47 | 5.56 | 3.17
15k |  |  | 8.4 | 7.4 | 4.65 | 4.4 | 6.08 | 7.41 | 3.36 | 7.41 | 7.1 | 3.36
20k |  |  | 9.41 | 8.4 | 5.15 | 4.97 | 7.27 | 8.78 | 3.91 | 8.91 | 8.31 | 3.91
Inferences: 1- 22CL61C2 shows better rheo (1 mins slower in TC50, 2 mins slower in TC90 & 4.2 mins slower in TC100). 2- Hardness, Modulus, Elongation, Tear strength, Dynamic modulus and Demattia results are promising. 3- Heat Build-up and Tan Delta values are inferior to regular compound. Such results are obtained might be due to lower cross link density and higher amount of carbon black along with Hydrazide. Way Forward: 1- Plant trial can be taken with 22CL61C2 compound with 0.25 PHR of PVI.

## Rheo graph (hidden)
22CL61B1
22CL61B2
22CL61B3
22CL61B4
22CL61B5

## Lab mixing
Compound Formulation
SAP Code | Raw Material Name | 22CL61D1 | 22CL61D2 | 22CL61D3 | 22CL61D4 | 22CL61D5 | 22CL61D6 | 22CL61D7 | 22CL61D8
|  | Regular | Trial 1a | Trial 1b | Trial 1c | Trial 2a | Trial 2b | Trial 3a | Trial 3b
121003A | RSS3 local | 100 | 100 | 100 | 100 | 100 | 100 | 100 | 100
150655 | N326 | 42 | 47 | 47 | 47 | 47 | 47 | 45 | 45
160007 | Active Silica Granular 175 sq.m/g | 0.37 | 0.37 | 0.37 | 0.37 | 0.37 | 0.37 | 5 | 5
X160716 | Hydrazide | 0 | 0 | 0 | 0 | 1 | 1 | 0 | 0
160514 | Zinc Oxide | 4 | 4 | 4 | 4 | 4 | 4 | 4 | 4
160224 | Stearic Acid | 1 | 1 | 1 | 1 | 1 | 1 | 1 | 1
160280 | TMQ | 2 | 2 | 2 | 2 | 2 | 2 | 2 | 2
160727 | 6PPD | 1.5 | 1.5 | 1.5 | 1.5 | 1.5 | 1.5 | 1.5 | 1.5
160775 | PF Resin | 2.5 | 2.5 | 2.5 | 2.5 | 2.5 | 2.5 | 2.5 | 2.5
160825 | Aliphatic Resin | 1 | 1 | 1 | 1 | 1 | 1 | 1 | 1
161871 | Insoluble Sulphur Oil Treated 33% | 4.5 | 4.5 | 3.88 | 3.25 | 3.25 | 3.88 | 4.5 | 4
160732 | TBBS | 0.9 | 0.9 | 0.9 | 0.7 | 0.5 | 0.7 | 0.9 | 0.9
160774 | PVI | 0.1 | 0.1 | 0.25 | 0.25 | 0.1 | 0.25 | 0.1 | 0.25
Total phr |  | 159.87 | 164.87 | 164.4 | 163.57 | 164.22 | 165.2 | 167.5 | 167.15
Compound Evaluation Report
Rheometer properties cure@160°C/30 minutes
Min Torque (dNm) |  | 1.66 | 2.1 | 2.1 | 2.15 | 2.17 | 2.09 | 2.24 | 2.3
Max Torque (dNm) |  | 14.61 | 17 | 15.46 | 13.48 | 13.56 | 15.59 | 15.55 | 15.03
MH- ML |  | 12.95 | 14.9 | 13.36 | 11.34 | 11.39 | 13.5 | 13.31 | 12.73
TS2(Mins) |  | 1.89 | 1.86 | 2.5 | 2.74 | 1.99 | 2.13 | 2.11 | 2.68
TC10 (mins) |  | 1.7 | 1.7 | 2.23 | 2.33 | 1.76 | 1.98 | 1.87 | 2.33
TC15 (Mins) |  | 1.88 | 1.92 | 2.5 | 2.63 | 1.93 | 2.14 | 2.11 | 2.65
TC25 (Mins) |  | 2.1 | 2.16 | 2.79 | 2.98 | 2.15 | 2.34 | 2.38 | 2.98
TC40(Mins) |  | 2.38 | 2.46 | 3.12 | 3.37 | 2.45 | 2.62 | 2.72 | 3.34
TC50(Mins) |  | 2.6 | 2.69 | 3.36 | 3.66 | 2.7 | 2.85 | 2.97 | 3.6
TC90(Mins) |  | 4.46 | 4.75 | 5.36 | 5.88 | 4.91 | 4.9 | 5.12 | 5.66
Final Torque(dNm) |  | 10.48 | 12.56 | 11.41 | 10.17 | 11.04 | 12.07 | 11.38 | 10.79
Reversion % |  | 31.89189 | 29.79866 | 30.31437 | 29.18871 | 22.12467 | 26.07407 | 31.32983 | 33.30715
Physical Properties (Unaged) Cured @ 160 C, 30 minutes
Hardness(Shore A) |  | 53 | 55 | 53 | 52 | 54 | 54 | 58 | 52
100% Modulus(MPa) |  | 1.47 | 1.44 | 1.28 | 1.28 | 1.3 | 1.37 | 1.57 | 1.35
200% Modulus(MPa) |  | 3.73 | 3.67 | 3.09 | 3.11 | 3.05 | 3.38 | 3.8 | 3.37
300% Modulus(MPa) |  | 7.62 | 7.63 | 6.35 | 6.43 | 6.13 | 6.86 | 7.35 | 6.95
Tensile strength(MPa) |  | 22.98 | 22.52 | 22.44 | 22.82 | 23.88 | 22.25 | 24.28 | 23.17
Elongation at break (% ) |  | 571 | 559.67 | 604.33 | 621.33 | 643.67 | 594.67 | 611.33 | 604.25
Toughness |  | 13121.58 | 12603.7684 | 13561.1652 | 14178.7506 | 15370.8396 | 13231.4075 | 14843.0924 | 14000.4725
Tear strength (N/mm) |  | 43 | 46.8 | 77.26 | 43 | 76 | 62 | 48 | 42
Bulk Tear |  | 58 | 60 | 58 | 58 | 71 | 62 | 69 | 67
Physical Properties Aged (Cured @ 160 C, 30 minutes
Hardness(Shore A) |  | 59 | 63 | 62 | 60 | 62 | 63 | 64 | 63
100% Modulus(MPa) |  | 2.81 | 3.12 | 2.6 | 2.29 | 2.35 | 3.01 | 2.66 | 2.75
200% Modulus(MPa) |  | 7.4 | 8.31 | 6.83 | 6.1 | 5.86 | 7.7 | 6.63 | 7.31
300% Modulus(MPa) |  |  |  | 12.51 |  |  |  | 11.7
Tensile strength(MPa) |  | 9.03 | 9.26 | 12.34 | 10.04 | 9.18 | 9.38 | 12.35 | 11.1
Elongation at break (% ) |  | 229.5 | 216.33 | 299.33 | 273.33 | 248 | 229.67 | 314.75 | 269.5
Toughness |  | 2072.385 | 2003.2158 | 3693.7322 | 2744.2332 | 2276.64 | 2154.3046 | 3887.1625 | 2991.45
Tear strength (N/mm)
HBU
Delta Base Temp ( ̊c) |  | 15 | 18 | 17 | 21 | 21 | 18 | 18 | 19
Delta Center Temp ( ̊c) |  | 30 | 39 | 39 | 52 | 55 | 41 | 44 | 46
Dynamic Properties(@700C,Static strain:0.05%&Dyn.strain:0.02%)
E' (MPa) |  | 3.71 | 4.085 | 4.085 | 4 | 4.485 | 3.965 | 4.2 | 3.82
E" (MPa) |  | 0.507 | 0.625 | 0.7605 | 0.783 | 0.8375 | 0.666 | 0.794 | 0.652
Tan delta |  | 0.137 | 0.153 | 0.187 | 0.196 | 0.187 | 0.169 | 0.189 | 0.171
Loss Complience ( MPa-1) |  | 0.0363 | 0.0366 | 0.044 | 0.0472 | 0.0402 | 0.0413 | 0.0434 | 0.0435
Demattia Cut Growth
Cut length at 5 Kc (mm) |  | 2.74 | 2.76 | 2.62 | 2.28 | 2.08 | 2.76 | 2.76 | 2.57
Cut length at 10Kc |  | 4.02 | 4.59 | 3.4 | 2.47 | 2.35 | 3.8 | 3.32 | 2.98
Cut length at 15 Kc |  | 4.93 | 4.82 | 3.55 | 2.74 | 2.41 | 4.3 | 3.48 | 3.28
Cut length at 20 Kc |  | 5.55 | 6.07 | 4.41 | 3.06 | 2.69 | 5.54 | 3.82 | 3.47
Cut length at 25 Kc |  | 6.64 | 6.75 | 4.82 | 3.06 | 2.82 | 5.9 | 3.93 | 3.58