## 64A
Compound Evaluation Report
Project Name: Shoulder cusion
Compound Code:22CL64A
Compound Formulation:
| Compounding approaches |  |  | Reference | 3 phr Lower filler+Hydrazide | Higher filler loading+DC02 | AMS resin+DC01 | Higher reinforcing filler+DC01 | Silica/silane
SAP Code | Raw Material Name | Price (Chennai Qtr.2-2021-22) | Sp. Gravity | 22CL64A1 | 22CL64A2 | 22CL64A3 | 22CL64A4 | 22CL64A5 | 22CL64A6
|  |  |  | Reg | Trial-1 | Trial-2 | Reg | Reg | Reg
|  |  |  | LM | LM | LM | LM | LM | LM
120010 | RSS III | 209.8761 | 0.92 | 100 | 100 | 100 | 100 | 100 | 100
| N220 |  | 1.8
150655 | N326 | 82.02 | 1.8 | 37 | 34 | 40 | 37 |  | 18
| N339 |  | 1.8 |  |  |  |  | 30
160007 | Silica | 59.7 | 2 | 2 | 4 | 2 | 2 | 2 | 20
| TESPD |  | 1.03 | [5 empty] | 1.6
160825 | Aliphatic resin | 146.0076 | 0.97 | 1.5 | 1.5 | 1.5 | 0 | 1.5 | 1.5
160775 | Phenol Formaldehyde Resin (25 kg bags) | 147.1696 | 1.03 | 2.5 | 2.5 | 2.5 | 0 | 2.5 | 2.5
161218 | Peptizer | 279.3497 | 1.8 | 0.05 | 0.05 | 0.05 | 0.05 | 0.05 | 0.05
160514 | Zinc Oxide -Indirect | 198.424 | 5.6 | 4 | 4 | 4 | 4 | 4 | 4
160224 | Stearic acid | 80.63 | 0.93 | 0.7 | 0.7 | 0.7 | 0.7 | 0.7 | 0.7
| DCPD |  | 1.1
| AMS resin |  | 1.06 |  |  |  | 5
| DC02+St acid |  | 0.9 |  |  | 0.8
| DC01 |  | 1.2 |  | 0.75 |  | 0.75 | 0.75
160727 | Antioxidant 6PPD | 240.1807 | 1 | 1.5 | 1.5 | 1.5 | 1.5 | 1.5 | 1.5
160280 | Antioxidant TMQ | 189.1856 | 1.1 | 1.7 | 1.7 | 1.7 | 1.7 | 1.7 | 1.7
161871 | Insoluble Sulphur Oil Treated 33% | 110.792 | 1.4 | 4.5 | 4.5 | 3.75 | 4.5 | 4.5 | 3.75
160146 | Accelerator-DPG |  | 1.28 | [5 empty] | 0.2
160200 | Accelerator - DCBS | 397.4503 | 1.2 | 0.6 | 0.4 | 0.6 | 0.6 | 0.4 | 0
160732 | Accelerator TBBS | 280.4173 | 1.28 | 0.6 | 0.4 | 0.9 | 0.6 | 0.4 | 1
160774 | PVI - Retarder | 350.113 | 1.3 | 0.1 | 0.1 | 0.1 | 0.1 | 0.1 | 0.1
Total phr |  |  |  | 156.75 | 156.1 | 160.1 | 158.5 | 150.1 | 156.6
Mixing sequence |  |  |  | M1-M2-F | M1-M2-F | M1-M2-F | M1-M2-F | M1-M2-F | M1-M2-F
Compound Cost /kg |  |  |  | 1.282673 | 1.281634 | 1.2899 | 1.282202 | 1.258248 | 1.299521
Compound Cost/Vol |  |  |  | #DIV/0! | #DIV/0! | #DIV/0! | #DIV/0! | #DIV/0! | #DIV/0!
Specific Gravity |  |  |  | #DIV/0! | #DIV/0! | #DIV/0! | #DIV/0! | #DIV/0! | #DIV/0!
Compound Evaluation Report
Test Parameters |  |  |  | 22CL64A1 | 22CL64A2 | 22CL64A3 | 22CL64A4 | 22CL64A5 | 22CL64A6
Mooney properties at 135°C
ML(1+1.5) |  |  |  | 37.4 | 33.2 | 49.3 | 38.7 | 40.4 | 44.7
Mooney Scorch |  |  |  | 9.13 | 11.32 | 9.65 | 11.82 | 11.87 | 10.43
Rheometer properties cure@160°C/15 minutes
Min Torque (dNm) |  |  |  | 1.29 | 1.07 | 1.6 | 1.34 | 1.28 | 1.43
Max Torque (dNm) |  |  |  | 13.19 | 11.92 | 13.45 | 14.39 | 11.98 | 10.68
D torque (dNm) |  |  |  | 11.9 | 10.85 | 11.85 | 13.05 | 10.7 | 9.25
TS2(Mins) |  |  |  | 2.12 | 2.24 | 2.27 | 2.29 | 2.45 | 3.16
TC10 (mins) |  |  |  | 1.86 | 2.01 | 2.07 | 2.15 | 2.22 | 2.55
TC15 (Mins) |  |  |  | 2.06 | 2.16 | 2.22 | 2.28 | 2.36 | 2.91
TC25(Mins) |  |  |  | 2.33 | 2.37 | 2.41 | 2.46 | 2.57 | 3.24
TC40(Mins) |  |  |  | 2.7 | 2.69 | 2.67 | 2.71 | 2.89 | 3.54
TC50(Mins) |  |  |  | 3 | 2.96 | 2.86 | 2.91 | 3.15 | 3.75
TC90(Mins) |  |  |  | 5.37 | 5.17 | 4.42 | 4.6 | 5.35 | 5.73
TC100(Mins) |  |  |  | 8.73 | 8.4 | 6.65 | 7.14 | 8.67 | 9.27
Tan delta @ MH |  |  |  | 0.035 | 0.046 | 0.034 | 0.053 | 0.044 | 0.035
RPA tan Delta
Payne Effect
Physical Properties (Unaged)
Hardness(Shore A) |  |  |  | 54 | 53 | 53.3 | 55.5 | 53.7 | 50
50% Modulus(MPa) |  |  |  | 0.9 | 0.76 | 0.84 | 0.93 | 0.79 | 0.69
100% Modulus(MPa) |  |  |  | 1.54 | 1.27 | 1.47 | 1.64 | 1.37 | 1.14 |  | LM | Targets
200% Modulus(MPa) |  |  |  | 3.86 | 2.87 | 3.92 | 3.96 | 3.4 | 2.73 |  | Tc90
300% Modulus(MPa) |  |  |  | 7.92 | 5.7 | 8.57 | 7.57 | 6.83 | 5.66 |  |  | Regular compound | Modified compoun
Tensile strength(MPa) |  |  |  | 25.76 | 21.21 | 24.71 | 25.18 | 21.7 | 21.26
Elongation at break (% ) |  |  |  | 578 | 597 | 544 | 596 | 572 | 600 |  |  | B 8113
Tear strength (N/mm) |  |  |  | 54.54 | 45.32 | 53.58 | 80.55 | 48.22 | 41.31 |  | Cure Rate- TC-90 (150C) Mins |  | 10% higher
Toughness |  |  |  | 14889.28 | 12662.37 | 13442.24 | 15007.28 | 12412.4 | 12756
Bulk tear strength(N)-unaged | 70
Physical Properties (Aged-1000C-48Hrs) | [10 empty] | Angle tear (N) |  | 50% higher
Hardness(Shore A) |  |  |  | 62.3 | 60.7 | 60.9 | 63.2 | 61.6 | 59 |  | Bulk Tear (N) |  | 50% higher
50% Modulus(MPa) |  |  |  | 1.39 | 1.26 | 1.34 | 1.28 | 1.31 | 1.1 |  | E' (Mpa) |  | -10% lower
100% Modulus(MPa) |  |  |  | 2.81 | 2.43 | 2.8 | 2.44 | 2.55 | 2.12 |  | Tan Delta |  | 20% lower
200% Modulus(MPa) |  |  |  | 7.87 | 6.22 | 8.28 | 6.17 | 6.62 | 5.76 |  | Demattia Crack growth after 20K (mm) |  | 30% higher
300% Modulus(MPa) |  |  |  | 14.5 | 11.34 |  | 11.22 | 12.24 | 10.87
Tensile strength(MPa) |  |  |  | 16 | 17.54 | 15.3 | 18.78 | 17.04 | 19.03
Elongation at break (% ) |  |  |  | 323 | 410 | 297 | 430 | 379 | 445
Tear strength (N/mm) |  |  |  | 39.17 | 44.17 | 41.02 | 49.97 | 45.48 | 44.27
Bulk tear strength(N) - aged | 70
DIN Abrasion Properties
DIN Abrasion Loss (mm3)
ARI
Rebound Resilience Properties
RR at Room Temperature
RR at High Temperature
HBU Properties
HBU (DT at Base)(0C) |  |  |  | 9 | 9 | 8 | 6 | 10 | 10
HBU (DT at centre)(0C) |  |  |  | 24.5 | 22 | 16 | 19 | 25.5 | 26
SET(%)
De-Mattia Crack Propagation
1k
2.5k
5k
10k
15k |  |  |  | 8.25 | 5.92 | 6.97 | 7.15 | 6.28 | 5.98
25k |  |  |  | 13.02 | 9.36 | 10.87 | 11.31 | 9.65 | 9.64
50k
LAT100 abrasion properties (samples cured at )
Abrasion Loss (mg/m) (at100 N load, 8 km/h speed, 9⁰ slip angle)
Abrasion Loss (mg/m) (at100 N load, 8 km/h speed, 5.5⁰ slip angle)
Average LAT100 Abrasion Loss
Dynamic Properties(@700C,Static strain:0.05%&Dyn.strain:0.02%)
E' (MPa) |  |  |  | 3.69 | 3.49 | 3.14 | 4.14 | 3.645 | 2.905 | -75.03629
E" (MPa) |  |  |  | 0.403 | 0.413 | 0.1985 | 0.476 | 0.4325 | 0.2645
Tan delta |  |  |  | 0.109 | 0.1185 | 0.06305 | 0.115 | 0.1185 | 0.09105
Loss Complience ( MPa-1) |  |  |  | 0.02925 | 0.0334 | 0.02 | 0.0274 | 0.03205 | 0.0311
Dynamic Properties(-80⁰C - +80⁰C temperature sweep)
Dynamic Properties @ Tg
Glass Transition Temperature (Tg)
E' (MPa)
E" (MPa)
Tan delta
Loss Complience ( MPa-1)
Dynamic Properties @ -35⁰C
E' (MPa)
E" (MPa)
Tan delta
Loss Complience ( MPa-1)
Dynamic Properties @ -25⁰C
E' (MPa)
E" (MPa)
Tan delta
Loss Complience ( MPa-1)
Dynamic Properties @ -20⁰C
E' (MPa)
E" (MPa)
Tan delta
Loss Complience ( MPa-1)
Dynamic Properties @ -10⁰C
E' (MPa)
E" (MPa)
Tan delta
Loss Complience ( MPa-1)
Dynamic Properties @ 0⁰C
E' (MPa)
E" (MPa)
Tan delta
Loss Complience ( MPa-1)
Dynamic Properties @ 10⁰C
E' (MPa)
E" (MPa)
Tan delta
Loss Complience ( MPa-1)