## Formulation
Ingredients | T810 | T906
| 22LP 2A1 | 22LP 2A2 | 22LP 2A3 | 22LP 2A4 | 22LP 2A5 | 22LP 2A6
RSS 3 | 50 | 50 | 50 | 50 | 50 | 50
TSR 10 | 50 | 50 | 50 | 50 | 50 | 50
CD2109 |  | 46
N220 | 48 |  |  | 10
N134 |  |  | 30 | 32 | 30 | 40
N330 |  |  | 15 |  | 12
kaolin clay
Silica | 8 | 10 | 10 | 5 | 10 | 10
Silane X266 |  | 1 | 1 |  | 1 | 1.2
Zinc Oxide -Indirect | 4.5 | 4.5 | 4.5 | 5 | 4.5 | 4.5
Stearic acid | 3 | 2 | 2 | 3 | 2 | 2
Ozone Protecting Wax PE | 1.5 | 1.5 | 1.5 | 1.5 | 1.5 | 1.5
Antioxidant 6PPD | 2.75 | 2.75 | 2.5 | 2.75 | 2.5 | 2.5
Antioxidant TMQ | 1 | 1 | 1.5 | 1.5 | 1.5 | 1.5
Gum Rosin
Sulphur Soluble | 1.2 | 1.75 | 1.3 | 1.2 | 1.1 | 1.1
Accelerator TBBS | 1.6 |  | 1.8 |  | 1.8 | 1.8
Accelerator CBS |  | 1.5 |  | 1.8
PVI - Retarder | 0.2 | 0.1 | 0.2 | 0.2 | 0.2 | 0.2
Cost (Rs./Kg) | 166.4562 | 172.2753
Total | 171.75 | 172.1 | 171.3 | 163.95 | 168.1 | 166.3
Test Parameters
Rheometer properties cure@160°C/30 minutes | 22LP 2A1 | 22LP 2A2 | 22LP 2A3 | 22LP 2A4 | 22LP 2A5 | 22LP 2A6
Min Torque (dNm) | 2.57 | 2.65 | 2.34 | 2.14 | 2.25 | 2.25
Max Torque (dNm) | 16.7 | 20.72 | 17.99 | 15.04 | 16.29 | 16.43
D torque (dNm) | 14.13 | 18.07 | 15.65 | 12.9 | 14.04 | 14.18
TS2(Mins) | 3.26 | 2.23 | 3.06 | 2.86 | 3.23 | 3.22
TC10 (mins) | 3.05 | 2.19 | 2.93 | 2.69 | 3.02 | 3.01
TC15 (Mins) | 3.29 | 2.32 | 3.15 | 2.85 | 3.26 | 3.25
TC25(Mins) | 3.59 | 2.49 | 3.41 | 3.05 | 3.55 | 3.55
TC40(Mins) | 3.89 | 2.7 | 3.69 | 3.28 | 3.84 | 3.85
TC50(Mins) | 4.08 | 2.86 | 3.87 | 3.44 | 4.02 | 4.04
TC90(Mins) | 5.83 | 4.16 | 5.77 | 4.97 | 5.81 | 5.85
Physical Properties (Unaged)-160 deg, 15 min | 22LP 2A1 | 22LP 2A2 | 22LP 2A3 | 22LP 2A4 | 22LP 2A5 | 22LP 2A6
Hardness(Shore A) | 65 | 68 | 66 | 61 | 64 | 64
100% Modulus(MPa) | 2 | 2.9 | 2.5 | 1.9 | 2.2 | 2.1
200% Modulus(MPa) | 5.7 | 8.4 | 7.1 | 5.2 | 6.1 | 6.1
300% Modulus(MPa) | 11.8 | 15.6 | 14 | 10.8 | 12.5 | 12.6
Tensile strength(MPa) | 25.6 | 27.2 | 27.9 | 28.8 | 28.7 | 28.9
Elongation at break (% ) | 506 | 468 | 505 | 571 | 525 | 524
Tear strength (N/mm) | 114 | 73 | 122 | 117 | 115 | 120
TS*EB | 12954 | 12730 | 14090 | 16445 | 15068 | 15144
Energy @ break / thickness (J/mm) | 7.5 | 7.9 | 8.2 | 9.7 | 8.8 | 8.7
Bulk Tear, (N) | 78 | 69.17 | 69.04 | 80.41 | 84.55 | 77.86
Physical Properties (Aged)-160 deg, 15 min | 22LP 2A1 | 22LP 2A2 | 22LP 2A3 | 22LP 2A4 | 22LP 2A5 | 22LP 2A6
Hardness(Shore A) | 68.3 | 72.4 | 70 | 66 | 68 | 68.1
100% Modulus(MPa) | 3 | 4.3 | 3.5 | 2.7 | 3.1 | 3
200% Modulus(MPa) | 8.6 | 11.7 | 9.9 | 7.7 | 8.8 | 8.7
300% Modulus(MPa) | 15.3 | 19 | 17.2 | 14.5 | 16.1 | 16
Tensile strength(MPa) | 23.5 | 24 | 25.6 | 26.1 | 25.9 | 27.1
Elongation at break (% ) | 442 | 384 | 433 | 473 | 446 | 466
Tear strength (N/mm) | 57.44 | 55.45 | 56.51 | 75.17 | 59.24 | 65
TS*EB | 10387 | 9216 | 11084.8 | 12345.3 | 11551.4 | 12628.6
Energy @ break / thickness (J/mm) | 6.629787 | 6.236052 | 7.316239 | 7.666667 | 7.2625 | 8.021008
HBU() properties | 22LP 2A1 | 22LP 2A2 | 22LP 2A3 | 22LP 2A4 | 22LP 2A5 | 22LP 2A6
HBU (DT at Base)(0C) | 18 | 18 | 17 | 16 | 17 | 16
HBU (DT at centre)(0C) | 48 | 47 | 45 | 41 | 41 | 40
LAT100 abrasion properties | 22LP 2A1 | 22LP 2A2 | 22LP 2A3 | 22LP 2A4 | 22LP 2A5 | 22LP 2A6
Abrasion Loss Index | 100 | 120 | 111 | 99 | 102 | 110
Dynamic Properties(@700C,Static strain:0.05%&Dyn.strain:0.02%) | 22LP 2A1 | 22LP 2A2 | 22LP 2A3 | 22LP 2A4 | 22LP 2A5 | 22LP 2A6
E' (MPa) | 5.9 | 6.5 | 6.06 | 5.37 | 5.63 | 5.68
E" (MPa) | 1.21 | 1.17 | 1.13 | 1 | 1.06 | 1.07
Tan delta | 0.2050847 | 0.18 | 0.1864686 | 0.1862197 | 0.1882771 | 0.1883803
Loss Complience ( MPa-1) | 0.0334 | 0.0268 | 0.0297 | 0.0335 | 0.0323 | 0.032
Tan Delta Index | 87.7686 | 100 | 96.53097 | 96.66 | 95.60377 | 95.5514
Tan Delta/E' | 0.03476013 | 0.02769231 | 0.0307704 | 0.03467779 | 0.03344176 | 0.03316554
Tan Delta/E' Index | 79.66688 | 100 | 89.99657 | 79.85603 | 82.80758 | 83.49723